## test_data
No. | Ad1 | Ad1_wt% | Ad2 | Ad2_wt% | Ad3 | Ad3_wt% | Ad4 | Ad4_wt% | Ad5 | Ad5_wt% | CO Yield_% | CO formation rate_mmol min-1 gcat-1 | Iteration | Catal prep | Reaction | Note
1 | Mo | 10 | [8 empty] | 3.065833 | 2.554 | 0 | Yamaguchi | Yamaguchi
2 | V | 10 | [8 empty] | 2.475728 | 2.063107 | 0 | Chen | Chen
3 | Ce | 10 | [8 empty] | 2.44792 | 2.039933 | 0 | Chen | Chen
4 | La | 10 | [8 empty] | 1.777674 | 1.481395 | 0 | Chen | Chen
5 | Y | 10 | [8 empty] | 1.705534 | 1.421278 | 0 | Chen | Chen
6 | Sr | 10 | [8 empty] | 1.27 | 1.06 | 0 | Chen | Chen
7 | Ba | 10 | [8 empty] | 2.256091 | 1.880076 | 0 | Chen | Chen
8 | Zr | 10 | [8 empty] | 1.339379 | 1.116149 | 0 | Chen | Chen
9 | Rb | 10 | [8 empty] | 0.9716159 | 0.8096799 | 0 | Chen | Chen
10 | Mg | 10 | [8 empty] | 0.9582461 | 0.7985384 | 0 | Chen | Chen
11 | Na | 10 | [8 empty] | 1.099863 | 0.9165526 | 0 | Chen | Chen
12 | K | 10 | [8 empty] | 0.7721588 | 0.6434657 | 0 | Chen | Chen
13 | Ge | 10 | [8 empty] | 1.32 | 1.1 | 0 | Chen | Chen
14 | Al | 10 | [8 empty] | 1.18 | 0.99 | 0 | Gang | Gang
15 | Sn | 10 | [8 empty] | 0.08 | 0.0722516 | 0 | Yamaguchi | Yamaguchi | 5 mg
16 | Zn | 10 | [8 empty] | 0.48 | 0.4 | 0 | Gang | Gang
17 | Ga | 10 | [8 empty] | 0.06472352 | 0.06289363 | 0 | Yamaguchi | Yamaguchi | 5 mg
18 | In | 10 | [8 empty] | 0.03335476 | 0.03092733 | 0 | Yamaguchi | Yamaguchi | 5 mg
19 | Cu | 10 | [8 empty] | 1.15 | 0.96 | 0 | Gang | Gang
20 | Bi | 10 | [8 empty] | 0.37 | 0.31 | 0 | Gang | Gang
21 | Sb | 10 | [8 empty] | 0.24 | 0.2 | 0 | Gang | Gang
22 | Mo | 2.5 | Sr | 2.5 | [6 empty] | 2.581365 | 2.151138 | 0 | Yamaguchi | Yamaguchi
23 | Mo | 2.5 | Y | 2.5 | [6 empty] | 2.186081 | 1.82135 | 0 | Yamaguchi | Yamaguchi
24 | Mo | 2.5 | Ce | 2.5 | [6 empty] | 2.91523 | 2.429358 | 0 | Yamaguchi | Yamaguchi
25 | Mo | 2.5 | La | 2.5 | [6 empty] | 2.54 | 2.112067 | 0 | Yamaguchi | Yamaguchi
26 | Mo | 2.5 | V | 2.5 | [6 empty] | 2.738799 | 2.280582 | 0 | Yamaguchi | Yamaguchi
27 | La | 2.5 | Al | 2.5 | [6 empty] | 1.16 | 0.9685028 | 0 | Yamaguchi | Yamaguchi
28 | V | 2.5 | Al | 2.5 | [6 empty] | 2.16 | 1.800521 | 0 | Yamaguchi | Yamaguchi
29 | Ce | 2.5 | Al | 2.5 | [6 empty] | 1.58 | 1.32 | 0 | Gang | Gang
30 | Mo | 2.5 | Al | 2.5 | [6 empty] | 1.922219 | 1.596999 | 0 | Yamaguchi | Yamaguchi
31 | V | 2.5 | Ba | 2.5 | [6 empty] | 2.04 | 1.695195 | 0 | Yamaguchi | Yamaguchi
32 | Mo | 5 | Ba | 5 | [6 empty] | 2.08 | 1.725469 | 0 | Yamaguchi | Yamaguchi
33 | Ce | 5 | Ba | 5 | [6 empty] | 2.005179 | 1.622313 | 0 | Yamaguchi | Yamaguchi
34 | Mo | 2.5 | Ba | 2.5 | [6 empty] | 2.23 | 1.86 | 0 | Yamaguchi | Yamaguchi
35 | Mo | 2.5 | Na | 2.5 | [6 empty] | 1.16 | 0.97 | 0 | Gang | Gang
36 | Mo | 2.5 | Cs | 2.5 | [6 empty] | 2.41 | 2.001343 | 0 | Yamaguchi | Yamaguchi
37 | Mo | 2.5 | K | 2.5 | [6 empty] | 1.33 | 1.114576 | 0 | Yamaguchi | Yamaguchi
38 | Mo | 2.5 | Rb | 2.5 | [6 empty] | 2.43 | 2.026294 | 0 | Yamaguchi | Yamaguchi
39 | Mo | 2.5 | Mg | 2.5 | [6 empty] | 2.537182 | 2.114318 | 0 | Yamaguchi | Yamaguchi
40 | Mo | 2.5 | Ca | 2.5 | [6 empty] | 2.52 | 2.104726 | 0 | Yamaguchi | Yamaguchi
41 | Mo | 2.5 | Mn | 2.5 | [6 empty] | 1.306968 | 1.078357 | 0 | Yamaguchi | Yamaguchi
42 | Mo | 2.5 | Zn | 2.5 | [6 empty] | 0.3569515 | 0.2916271 | 0 | Yamaguchi | Yamaguchi
43 | Mo | 2.5 | Cu | 2.5 | [6 empty] | 0.59 | 0.489657 | 0 | Yamaguchi | Yamaguchi
44 | Mo | 5 | [8 empty] | 2.44 | 2.03 | 0 | Yamaguchi | Yamaguchi
45 | Mo | 2.5 | [8 empty] | 2.274557 | 1.889469 | 0 | Yamaguchi | Yamaguchi
46 | Ba | 4 | Re | 3 | Dy | 3 |  |  |  |  | 1.6 | 1.31 | 1 | Yamaguchi | Yamaguchi
47 | Re | 4 | Gd | 3 | Rb | 3 |  |  |  |  | 2.08 | 1.72562 | 1 | Yamaguchi | Yamaguchi
48 | W | 4 | Cs | 3 | Nd | 3 |  |  |  |  | 2.27 | 1.89 | 1 | Yamaguchi | Yamaguchi
49 | Tm | 4 | W | 3 | K | 3 |  |  |  |  | 0.94 | 0.7838348 | 1 | Yamaguchi | Yamaguchi
50 | W | 4 | Sr | 3 | Rb | 3 |  |  |  |  | 0.8276843 | 0.6762126 | 1 | Yamaguchi | Yamaguchi
51 | Na | 5 | Ho | 5 | [6 empty] | 1.83 | 1.526312 | 2 | Yamaguchi | Yamaguchi
52 | Sr | 5 | Er | 5 | [6 empty] | 1.74 | 1.452079 | 2 | Yamaguchi | Yamaguchi
53 | K | 3 | Tm | 7 | [6 empty] | 1.64 | 1.364699 | 2 | Yamaguchi | Yamaguchi
54 | Na | 4 | Sm | 6 | [6 empty] | 1.22 | 1.013046 | 2 | Yamaguchi | Yamaguchi
55 | Sm | 4 | Cs | 3 | Nb | 3 |  |  |  |  | 1.570486 | 1.29578 | 2 | Yamaguchi | Yamaguchi
56 | Cs | 4 | Nb | 3 | Dy | 3 |  |  |  |  | 1.11 | 0.9328047 | 2 | Yamaguchi | Yamaguchi
57 | Cs | 4 | Nb | 3 | Ho | 3 |  |  |  |  | 1.34 | 1.116758 | 2 | Yamaguchi | Yamaguchi
58 | Ba | 5 | [8 empty] | 2.02 | 1.681765 | 2 | Yamaguchi | Yamaguchi
59 | Zr | 1 | Nb | 9 | [6 empty] | 1.24 | 1.030086 | 3 | Yamaguchi | Yamaguchi
60 | Sn | 1 | Nb | 9 | [6 empty] | 1.32 | 1.104597 | 3 | Yamaguchi | Yamaguchi
61 | Mo | 4 | Zr | 3 | W | 3 |  |  |  |  | 2.420524 | 2.006896 | 3 | Yamaguchi | Yamaguchi
62 | Nb | 4 | W | 3 | Mo | 3 |  |  |  |  | 2.15 | 1.793247 | 3 | Yamaguchi | Yamaguchi
63 | Mo | 4 | Zr | 3 | Re | 3 |  |  |  |  | 2.42 | 2.01 | 3 | Yamaguchi | Yamaguchi
64 | Mo | 5 | Zr | 5 | [6 empty] | 2.004603 | 1.670502 | 3 | Gang | Gang
65 | Nb | 10 | [8 empty] | 1.11 | 0.9300288 | 3 | Yamaguchi | Yamaguchi
66 | Cr | 2 | Mo | 4 | Lu | 1 | Re | 3 |  |  | 2.360087 | 1.966739 | 4 | Yamaguchi | Yamaguchi
67 | Co | 1 | Lu | 3 | W | 1 | Re | 5 |  |  | 2.04 | 1.697345 | 4 | Yamaguchi | Yamaguchi
68 | Ba | 1 | Dy | 2 | Lu | 1 | Re | 1 |  |  | 2.79 | 2.32 | 5 | Yamaguchi | Yamaguchi
69 | Li | 1 | Y | 1 | Lu | 2 | W | 1 |  |  | 1.378651 | 1.1375 | 5 | Yamaguchi | Yamaguchi
70 | K | 1 | Zr | 1 | Nb | 2 | Tm | 1 |  |  | 1.83 | 1.530118 | 6 | Yamaguchi | Yamaguchi
71 | Sr | 1 | Sm | 1 | Nb | 2 | Tm | 1 |  |  | 2.03 | 1.685033 | 6 | Yamaguchi | Yamaguchi
72 | Mg | 1 | Ge | 3 | Mo | 2 | Re | 3 |  |  | 1.746905 | 1.455754 | 7 | Chen | Chen
73 | Ge | 2 | Mo | 6 | Lu | 1 | W | 1 |  |  | 0.95 | 0.7941541 | 7 | Yamaguchi | Yamaguchi
74 | V | 2 | Nb | 1 | Mo | 6 | W | 1 |  |  | 2.38 | 1.97919 | 8 | Yamaguchi | Yamaguchi
75 | Mo | 7 | Cs | 1 | Ba | 2 | Re | 1 |  |  | 2.2 | 1.834177 | 8 | Yamaguchi | Yamaguchi
76 | Nb | 2 | Mo | 1 | Cs | 1 | Yb | 1 |  |  | 2.62 | 2.179062 | 9 | Yamaguchi | Yamaguchi
77 | Zr | 1 | Nb | 1 | Ho | 2 | Lu | 1 |  |  | 1.563205 | 1.289773 | 9 | Yamaguchi | Yamaguchi
78 | Li | 1 | Mo | 1 | Ba | 2 | Re | 1 |  |  | 2.04 | 1.7 | 10 | Yamaguchi | Yamaguchi
79 | Li | 1 | Sr | 1 | Er | 2 | Re | 1 |  |  | 1.25 | 1.04 | 10 | Yamaguchi | Yamaguchi
80 | Li | 1 | Sr | 2 | K | 1 | W | 1 |  |  | 0.9274859 | 0.7652524 | 11 | Yamaguchi | Yamaguchi
81 | Sc | 1 | Zn | 1 | Mo | 1 | Re | 1 |  |  | 1.810449 | 1.51623 | 11 | Yamaguchi | Yamaguchi
82 | Mg | 1 | Nb | 1 | Cu | 1 | Re | 1 |  |  | 1.258457 | 1.048714 | 12 | Chen | Chen
83 | Ca | 1 | Nb | 1 | Ba | 2 | Re | 1 |  |  | 2.15 | 1.789956 | 12 | Yamaguchi | Yamaguchi
84 | Ca | 1 | K | 1 | Mo | 1 | Ba | 1 | W | 1 | 2.607597 | 2.16306 | 13 | Yamaguchi | Yamaguchi
85 | Sr | 1 | K | 1 | V | 1 | Er | 1 | Re | 1 | 2.907524 | 2.422937 | 13 | Chen | Chen
86 | Li | 1 | K | 1 | Y | 1.5 | Re | 1.5 |  |  | 1.994891 | 1.662409 | 13 | Chen | Chen
87 | Sr | 1 | Y | 1 | Mo | 1 | Cs | 1 | W | 1 | 2.56 | 2.13 | 13 | Yamaguchi | Yamaguchi
88 | K | 1 | Rb | 1 | Nb | 1 | Sb | 1 | Yb | 1 | 1.15 | 0.96 | 14 | Chen | Chen
89 | K | 1 | Ca | 1 | Ho | 1 | Er | 1 | Lu | 1 | 1.595541 | 1.316453 | 14 | Chen | Chen
90 | Sr | 0.5 | Y | 0.5 | Mo | 1.5 | Yb | 2 | Lu | 1 | 2.981601 | 2.484667 | 15 | Chen | Chen
91 | Sc | 1 | Ag | 0.5 | Er | 0.5 | Tm | 0.5 | W | 1.5 | 1.346471 | 1.122059 | 15 | Chen | Chen
92 | Sc | 0.5 | Zr | 1.5 | Sm | 1.5 | Re | 1 | Bi | 0 | 2.42 | 2.013653 | 15 | Chen | Chen
93 | Zr | 1 | Mo | 1 | Ba | 1 | Nd | 0.5 | Ho | 2 | 3.052233 | 2.543528 | 16 | Chen | Chen
94 | Zr | 1 | Mo | 1 | Ba | 1 | Pr | 0.5 | Ho | 2 | 3.23034 | 2.69195 | 16 | Chen | Chen
95 | Mo | 1.5 | Ba | 2 | Eu | 0.5 | Dy | 0.5 | Tm | 1.5 | 3.322408 | 2.768673 | 16 | Chen | Chen
96 | Zr | 2 | Eu | 1.5 | Gd | 0 | Dy | 1 | W | 1 | 2.46 | 2.05 | 16 | Chen | Chen
97 | Sc | 0.5 | Cs | 2 | Er | 1.5 | Tm | 0.5 | Re | 1.5 | 2.460759 | 2.050633 | 17 | Chen | Chen
98 | K | 0.5 | Ge | 0.5 | Lu | 1.5 | Re | 1 | Bi | 2 | 0.1680008 | 0.1400007 | 17 | Chen | Chen
99 | Ge | 0.5 | Ba | 1 | Ho | 3 | Lu | 1 | Re | 0.5 | 1.830978 | 1.525815 | 17 | Chen | Chen
100 | Mo | 1.5 | Ba | 2 | Eu | 0.5 | Tb | 1 | Er | 1 | 3.126784 | 2.605654 | 17 | Chen | Chen
101 | Sb | 2 | Cs | 0.5 | Ba | 1 | Tb | 0.5 | Re | 1.5 | 0.08849938 | 0.07374949 | 17 | Chen | Chen
102 | Cu | 0.5 | Mo | 1.5 | Sb | 1 | Ce | 0.5 | Dy | 0.5 | 0.4415402 | 0.3679501 | 18 | Chen | Chen
103 | Mo | 2 | Sn | 1 | Cs | 1 | Ce | 0.5 | Bi | 0.5 | 0.9376509 | 0.7813757 | 18 | Chen | Chen
104 | Cr | 0.5 | Mo | 0.5 | Sb | 1.5 | Pr | 0.5 | Er | 2 | 0.5672407 | 0.4727006 | 18 | Chen | Chen
105 | Mo | 1.5 | Cs | 0.5 | Ba | 1.5 | Nd | 0.5 | Ho | 2 | 3.380835 | 2.817362 | 18 | Chen | Chen
106 | Al | 0.5 | Fe | 0.5 | Eu | 0.5 | Lu | 0.5 | Re | 1.5 | 0.62 | 0.51 | 18 | Gang | Gang
107 | Mo | 1.5 | Cs | 0.5 | Ba | 1.5 | Tb | 1.5 | Ho | 1 | 3.885082 | 3.237569 | 19 | Chen | Chen
108 | Sr | 0.5 | Nb | 1 | Mo | 0.5 | Ce | 1.5 | Dy | 2 | 3.257089 | 2.714241 | 19 | Chen | Chen
109 | Y | 1 | Mo | 1 | Ce | 1 | Sm | 0.5 | Er | 2 | 2.615005 | 2.17917 | 19 | Chen | Chen
110 | Sc | 0.5 | Zr | 0.5 | La | 2 | Ce | 0.5 | W | 1.5 | 2.74 | 2.28 | 19 | Chen | Chen
111 | Mo | 1.5 | Cs | 0.5 | Ba | 1.5 | Tb | 2 | Lu | 0.5 | 3.860389 | 3.216991 | 20 | Chen | Chen
112 | Sr | 0.5 | Mo | 1.5 | La | 2 | Eu | 0.5 | Lu | 1 | 3.604013 | 3.003344 | 20 | Chen | Chen
113 | Zr | 0.5 | Mo | 1.5 | Cs | 0.5 | Sm | 2 | Eu | 1 | 3.590783 | 2.992319 | 20 | Chen | Chen
114 | V | 0.5 | Zr | 1 | Eu | 1 | Tm | 2 | Re | 0.5 | 3.18933 | 2.657775 | 20 | Chen | Chen
115 | Rb | 1 | Nb | 1 | Mo | 1 | Gd | 2 |  |  | 3.924767 | 3.270639 | 20 | Chen | Chen
116 | V | 0.5 | Nb | 1.5 | Cs | 1.5 | Ba | 0.5 | Sr | 1 | 1.866302 | 1.555252 | 21 | Chen | Chen
117 | V | 0.5 | Rb | 1 | Nb | 1.5 | Yb | 0.5 | Lu | 1 | 2.75608 | 2.296733 | 21 | Chen | Chen
118 | V | 0.5 | Sr | 1.5 | Nb | 1 | Mo | 0.5 |  |  | 3.547978 | 2.956649 | 21 | Chen | Chen
119 | V | 1 | Cs | 1 | Ho | 0.5 | Lu | 3 |  |  | 2.469368 | 2.057806 | 21 | Chen | Chen
120 | Sc | 1 | Zr | 0.5 | Mo | 1 | Bi | 0.5 |  |  | 2.39 | 1.99 | 22 | Chen | Chen
121 | Sc | 1 | Tb | 1 | Mo | 1 | Bi | 0.5 |  |  | 2.42 | 2.02 | 22 | Chen | Chen
122 | Sc | 0.5 | V | 0.5 | Zr | 1 | Nb | 0.5 | Sm | 0.5 | 2.126914 | 1.772428 | 22 | Chen | Chen
123 | Sc | 0.5 | V | 0.5 | Zr | 0.5 | Y | 1 | Re | 0.5 | 2.846109 | 2.371758 | 22 | Chen | Chen
124 | Ca | 0.5 | V | 0.5 | Nb | 1 | Mo | 0.5 | La | 0.5 | 3.526854 | 2.939045 | 23 | Chen | Chen
125 | Sc | 0.5 | V | 0.5 | Mo | 1 | Ba | 1 | Ho | 0.5 | 3.187456 | 2.656213 | 23 | Chen | Chen
126 | Sc | 1 | V | 0.5 | Eu | 0.5 | W | 0.5 | Re | 0.5 | 2.415081 | 2.012567 | 23 | Chen | Chen
127 | Ca | 0.5 | Cr | 0.5 | Nb | 1.5 | Er | 0.5 |  |  | 2.353377 | 1.961148 | 23 | Chen | Chen
128 | V | 0.5 | Sr | 1 | Nb | 1 | Mo | 0.5 | Ba | 0.8 | 3.689384 | 3.074487 | 24 | Chen | Chen
129 | Rb | 0.8 | Y | 1 | Nb | 0.5 | Mo | 1.3 | La | 0.8 | 3.513577 | 2.927981 | 24 | Chen | Chen
130 | Zr | 1.5 | Mo | 1 | Cs | 0.5 | La | 0.5 | Sm | 1.5 | 3.556254 | 2.963545 | 24 | Chen | Chen
131 | Ca | 0.5 | V | 0.5 | Nb | 1 | Sm | 1 | W | 0.5 | 2.462778 | 2.052315 | 24 | Chen | Chen
132 | Mo | 0.5 | Sb | 0.3 | [6 empty] | 2.53 | 2.11 | 25 | Chen | Chen
133 | Nb | 0.3 | Ag | 0.1 | Er | 0.1 | W | 0.1 |  |  | 2.058248 | 1.631873 | 25 | Chen | Chen
134 | Nb | 0.3 | Ag | 0.1 | Ho | 0.1 | W | 0.1 |  |  | 2.135269 | 1.779391 | 25 | Chen | Chen
135 | Sc | 0.2 | Nb | 0.2 | Mo | 0.6 | Cs | 0.1 | W | 0.1 | 3.675934 | 3.063278 | 26 | Chen | Chen
136 | V | 0.1 | Zr | 0.1 | Nb | 0.5 | Mo | 0.4 | Eu | 0.1 | 3.919989 | 3.266657 | 26 | Chen | Chen
137 | Sc | 0.1 | Zr | 0.1 | Nb | 0.3 | Mo | 0.6 | Nd | 0.1 | 3.880807 | 3.234006 | 26 | Chen | Chen
138 | V | 0.1 | Sr | 0.1 | Nb | 0.5 | Mo | 0.4 | Re | 0.1 | 4.204996 | 3.504163 | 26 | Chen | Chen
139 | Ca | 0.1 | V | 0.1 | Nb | 0.4 | Mo | 0.5 |  |  | 3.324275 | 2.770229 | 26 | Chen | Chen
140 | Mo | 0.2 | Ce | 0.2 | Lu | 0.5 | W | 0.6 | Re | 0.6 | 3.231831 | 2.693193 | 27 | Chen | Chen
141 | Y | 0.1 | Nb | 0.6 | Cs | 0.1 | W | 0.6 | Re | 0.3 | 3.61 | 3.01 | 27 | Chen | Chen
142 | Sc | 0.1 | Mo | 0.2 | Lu | 0.3 | W | 0.6 | Re | 0.6 | 3.351801 | 2.793168 | 27 | Chen | Chen
143 | Mo | 0.3 | Ba | 0.2 | Dy | 0.4 | W | 0.6 | Re | 0.5 | 3.774003 | 3.145002 | 27 | Chen | Chen
144 | Al | 0.1 | Mo | 0.6 | W | 0.1 | Re | 0.3 |  |  | 4.38344 | 3.652866 | 28 | Chen/Gang | Gang
145 | Al | 0.1 | Mo | 0.6 | Re | 0.4 |  |  |  |  | 4.420935 | 3.684112 | 28 | Chen/Gang | Chen
146 | Al | 0.1 | Nb | 0.1 | Mo | 0.5 | Re | 0.4 |  |  | 3.643136 | 3.035947 | 28 | Chen/Gang | Gang
147 | Y | 0.3 | Nb | 0.6 | Ag | 0.1 | Pr | 0.3 | W | 0.2 | 1.931769 | 1.609808 | 28 | Chen/Gang | Chen
148 | Y | 0.4 | Nb | 0.5 | Sn | 0.1 | Gd | 0.2 | W | 0.3 | 2.069472 | 1.72456 | 28 | Chen/Gang | Gang
149 | Y | 0.5 | Nb | 0.4 | Sn | 0.1 | Er | 0.1 | W | 0.4 | 2.245919 | 1.871599 | 28 | Chen/Gang | Chen
150 | Sc | 0.1 | Nb | 0.3 | Mo | 0.6 | Ag | 0.1 | Nd | 0.1 | 3.182748 | 2.65229 | 28 | Chen/Gang | Chen
151 | Sc | 0.2 | Nb | 0.3 | Mo | 0.6 | Ag | 0.1 | Nd | 0.1 | 3.058205 | 2.548504 | 28 | Chen/Gang | Gang
152 | Nb | 0.4 | Mo | 0.6 | Ag | 0.1 | Nd | 0.1 | Tb | 0.2 | 3.348025 | 2.79002 | 28 | Chen/Gang | Chen
153 | Sr | 0.2 | Mo | 0.4 | Sb | 0.6 | Nd | 0.2 | Tb | 0.2 | 1.454966 | 1.212471 | 29 | Chen/Gang | Gang
154 | Sr | 0.2 | Mo | 0.4 | Sb | 0.6 |  |  |  |  | 2.59 | 2.16 | 29 | Chen/Gang | Gang
155 | Sr | 0.2 | Nb | 0.4 | Mo | 0.4 | Nd | 0.2 | Re | 0.2 | 3.710688 | 3.09224 | 30 | Chen/Gang | Gang
156 | Sr | 0.2 | Zr | 0.2 | Mo | 0.6 | Nd | 0.2 | Tb | 0.2 | 3.255588 | 2.71299 | 30 | Chen/Gang | Chen
157 | Sr | 0.2 | Zr | 0.2 | Mo | 0.4 | Nd | 0.2 | Tm | 0.6 | 2.663694 | 2.219745 | 30 | Chen/Gang | Gang
158 | Sr | 0.6 | Mo | 0.4 | Nd | 0.4 | Tm | 0.8 |  |  | 3.281509 | 2.734591 | 30 | Chen/Gang | Chen
159 | Nb | 0.2 | Mo | 0.8 | Ba | 0.2 | Eu | 0.2 |  |  | 3.85 | 3.21 | 30 | Chen/Gang | Chen
160 | Rb | 0.2 | Nb | 0.2 | Mo | 0.8 | Lu | 0.2 |  |  | 4.241737 | 3.534781 | 30 | Chen/Gang | Gang
161 | Nb | 0.2 | Mo | 0.8 | Ba | 0.4 |  |  |  |  | 3.64 | 3.03 | 30 | Chen/Gang | Gang
162 | Sc | 0.2 | Nb | 0.4 | Mo | 0.2 | Re | 0.4 |  |  | 3.119203 | 2.599336 | 30 | Chen/Gang | Gang
163 | Mo | 0.6 | In | 0.4 | Bi | 0.4 |  |  |  |  | 1.5 | 1.25 | 31 | Step1:Gang Step2:Chen | Chen
164 | Mo | 0.8 | Ba | 0.6 | Er | 0.2 | Bi | 0.6 |  |  | 3.77467 | 3.145558 | 31 | Step1:Gang Step2:Chen | Chen
165 | Mo | 0.8 | Sn | 0.6 | Ba | 0.4 |  |  |  |  | 3.770525 | 3.142104 | 31 | Step1:Gang Step2:Chen | Chen
166 | Mo | 0.8 | Sn | 0.6 | Ba | 0.6 | Yb | 0.6 |  |  | 2.786474 | 2.322062 | 31 | Step1:Gang Step2:Chen | Chen
167 | Mo | 0.4 | In | 0.6 | Pr | 0.4 |  |  |  |  | 2.099731 | 1.749776 | 31 | Step1:Gang Step2:Chen | Chen
168 | Mo | 0.4 | Ga | 0.6 | Al | 0.2 | Gd | 0.8 |  |  | 0.9130691 | 0.7608909 | 31 | Step1:Gang Step2:Chen | Chen
169 | Mo | 0.8 | Gd | 0.5 | [6 empty] | 3.06826 | 2.556883 | 32 | Chen | Gang
170 | Mo | 0.5 | Gd | 0.8 | [6 empty] | 2.983244 | 2.486037 | 32 | Chen | Gang
171 | Mo | 0.5 | Pr | 0.3 | Gd | 0.5 |  |  |  |  | 3.608095 | 3.006746 | 32 | Chen | Gang
172 | Mo | 0.3 | Cs | 0.8 | Gd | 0.8 |  |  |  |  | 3.244332 | 2.70361 | 32 | Chen | Gang
173 | Mo | 1.5 | Sb | 0.3 | Ba | 1.5 | Tb | 1.5 | Dy | 0.8 | 2.075945 | 1.729954 | 32 | Chen | Gang
174 | Mo | 1.2 | Zr | 0.8 | Sb | 0.3 | Pr | 1.2 | Gd | 1.5 | 2.047372 | 1.706143 | 32 | Chen | Gang
175 | Mo | 1 | Sr | 0.3 | Nb | 0.8 | Cu | 0.5 | Gd | 1.5 | 1.983228 | 1.65269 | 32 | Chen | Chen
176 | Mo | 0.8 | Na | 0.3 | K | 0.8 | Rb | 1.2 |  |  | 2.06105 | 1.717541 | 32 | Chen | Gang
177 | Mo | 0.4 | Ba | 0.2 | [6 empty] | 3.176072 | 2.646727 | 33 | Chen | Gang
178 | Mo | 1 | Sb | 0.2 | [6 empty] | 3.59 | 2.99 | 33 | Chen | Gang
179 | Al | 0.2 | Mo | 0.4 | Ho | 0.2 | Lu | 1.2 |  |  | 2.90342 | 2.419517 | 33 | Chen | Gang
180 | Al | 0.2 | Mo | 0.8 | Cs | 1 | Ba | 1 |  |  | 2.159173 | 1.799311 | 33 | Gang | Gang
181 | Al | 0.2 | Mo | 0.6 | Cs | 3 | Re | 0.2 |  |  | 1.629645 | 1.358037 | 33 | Chen | Gang
182 | Mo | 1 | Tb | 1.4 | Re | 0.2 |  |  |  |  | 3.497629 | 2.914691 | 33 | Chen | Gang
183 | Rb | 1 | Mo | 1 | Gd | 3 | Re | 0.8 |  |  | 3.697615 | 3.081346 | 33 | Chen | Gang
184 | Y | 0.6 | W | 0.6 | [6 empty] | 2.543789 | 2.119824 | 33 | Chen | Gang
185 | V | 0.8 | Ni | 2 | Sr | 3 | Mo | 1 |  |  | 1.475402 | 1.229501 | 33 | Chen | Gang
186 | Sc | 1.4 | Ni | 1 | Nb | 2 | Mo | 0.6 |  |  | 1.614485 | 1.345404 | 33 | Chen | Gang
187 | Ge | 0.2 | Nb | 0.4 | Mo | 0.6 | Ba | 0.4 |  |  | 3.161695 | 2.634746 | 34 | Chen | Gang
188 | Cu | 0.2 | Nb | 0.2 | Mo | 0.6 | Ba | 1.2 |  |  | 3.959599 | 3.299666 | 34 | Gang | Gang
189 | Y | 0.8 | Nb | 0.2 | Mo | 0.6 | Ba | 0.4 |  |  | 4.071133 | 3.392611 | 34 | Chen | Gang
190 | Nb | 0.2 | Mo | 0.6 | Cs | 1.4 | Ba | 1 |  |  | 3.93 | 3.27 | 34 | Chen | Gang | confirmed for 2 times
191 | Rb | 1 | Nb | 0.2 | Mo | 0.6 | Ba | 1 |  |  | 4.91 | 4.099 | 34 | Chen | Gang | confirmed for 2 times
192 | Rb | 1 | Nb | 0.2 | Mo | 0.6 | Gd | 3 |  |  | 2.907294 | 2.422745 | 34 | Chen | Chen
193 | Mo | 0.6 | Sm | 3 | Tb | 2 | Re | 1 |  |  | 4.330663 | 3.608886 | 34 | Chen | Gang
194 | Si | 2 | Zr | 3 | Mo | 3 | Re | 3 |  |  | 3.666034 | 3.055028 | 34 | Chen | Gang
195 | Si | 1.6 | K | 3 | Mo | 0.8 | Ba | 2 |  |  | 2.104023 | 1.753352 | 34 | Chen | Gang
196 | Ce | 1.6 | Nd | 1.6 | Hf | 3 | Re | 0.8 |  |  | 3.694263 | 3.078553 | 34 | Chen | Gang
197 | Ce | 0.2 | Pr | 3 | Hf | 3 | Re | 0.8 |  |  | 2.755247 | 2.296039 | 34 | Chen | Gang
198 | Rb | 1.2 | Nb | 0.2 | Mo | 0.6 | Ba | 1.2 |  |  | 3.729157 | 3.107631 | 35 | Gang | Gang
199 | Rb | 1.2 | Mo | 0.6 | Ba | 1 | Hf | 0.4 |  |  | 4.118305 | 3.431921 | 35 | Gang | Gang
200 | Rb | 1.2 | Mo | 0.6 | Ba | 1.2 | W | 0.2 |  |  | 4.592456 | 3.827047 | 35 | Gang | Gang
201 | Nb | 0.2 | Mo | 0.6 | Cs | 2 | Ba | 1 |  |  | 3.878567 | 3.232139 | 35 | Gang | Gang
202 | Rb | 1 | Mo | 0.6 | Ba | 1 | Er | 0.6 |  |  | 3.759955 | 3.133295 | 35 | Gang | Gang
203 | V | 0.2 | Rb | 1.4 | Nb | 0.6 | Re | 0.2 |  |  | 4.574721 | 3.812268 | 35 | Gang | Gang
204 | Si | 3 | Zr | 3 | Mo | 2 | Re | 3 |  |  | 3.5 | 2.92 | 35 | Gang | Gang
205 | Rb | 0.6 | Sr | 0.2 | Nb | 1 | Cs | 1.2 |  |  | 3.59 | 2.99 | 35 | Gang | Gang
206 | Ba | 3 | Eu | 0.4 | Re | 0.6 |  |  |  |  | 3.748292 | 3.123577 | 35 | Gang | Gang
207 | Mo | 0.4 | Cs | 3 | Ho | 0.2 | Hf | 1 |  |  | 2.5662 | 2.1385 | 35 | Gang | Gang
208 | Si | 3 | Zr | 3 | Tb | 3 | Re | 3 |  |  | 2.65 | 2.21 | 35 | Gang | Gang
209 | Si | 3 | Zr | 3 | Mo | 1.6 | Re | 2 |  |  | 3.050831 | 2.542359 | 35 | Gang | Gang
210 | Rb | 1 | Mo | 0.6 | Cd | 0.2 | Ba | 1 |  |  | 3.297302 | 2.747752 | 36 | Chen | Gang
211 | V | 0.2 | Rb | 1.4 | Cd | 0.4 | Re | 0.2 |  |  | 1.883432 | 1.569527 | 36 | Chen | Gang
212 | V | 0.2 | Rb | 1.6 | Cd | 0.2 | Ba | 1 |  |  | 2.189766 | 1.824805 | 36 | Chen | Gang
213 | Ti | 0.2 | V | 0.2 | Rb | 1 | Re | 0.6 |  |  | 3.47 | 2.89 | 36 | Chen | Gang
214 | Ti | 0.2 | V | 0.2 | Rb | 1.4 | Ba | 1.4 |  |  | 1.854109 | 1.545091 | 36 | Gang | Gang
215 | Rb | 1 | Mo | 0.6 | Ba | 1 | Eu | 0.4 |  |  | 4.842207 | 4.035173 | 36 | Chen | Gang
216 | Rb | 1 | Mo | 0.6 | Ag | 0.2 | Ba | 1 |  |  | 3.216855 | 2.680712 | 36 | Chen | Gang
217 | Ti | 0.2 | Rb | 0.8 | Mo | 0.6 | Ba | 0.8 |  |  | 4.481929 | 3.734941 | 36 | Chen | Gang
218 | Rb | 1 | Mo | 0.2 | Ba | 1 | Tb | 1.2 |  |  | 3.40487 | 2.837391 | 36 | Chen | Gang
219 | Rb | 0.8 | Nb | 0.3 | Mo | 0.5 | Cs | 0.3 | Ba | 1 | 3.139718 | 2.616432 | 37 | Chen | Chen
220 | Rb | 0.5 | Nb | 0.3 | Mo | 0.5 | Ba | 1 | Yb | 0.3 | 4.52084 | 3.767367 | 37 | Chen | Chen
221 | Rb | 1 | Nb | 0.3 | Mo | 0.5 | Ba | 0.5 | Ho | 0.3 | 3.709567 | 3.091306 | 37 | Chen | Chen
222 | K | 0.3 | Nb | 0.3 | Mo | 0.5 | Cs | 0.5 | Ba | 1 | 4.261508 | 3.551256 | 37 | Chen | Chen
223 | Zr | 0.3 | Mo | 0.5 | Cs | 0.8 | Ba | 1 | Eu | 0.5 | 3.71 | 3.09 | 37 | Chen | Chen
224 | Mo | 0.5 | Ba | 1 | Eu | 0.5 | Ho | 0.3 | Lu | 0.3 | 3.721147 | 3.100956 | 37 | Chen | Chen
225 | Rb | 0.8 | Mo | 0.5 | Ba | 0.8 | La | 0.3 | Eu | 0.8 | 3.645282 | 3.037735 | 37 | Chen | Chen
226 | K | 0.4 | Nb | 0.2 | Mo | 0.6 | Ba | 1 |  |  | 3.902646 | 3.252205 | 37 | Chen | Chen
227 | V | 0.2 | Rb | 3 | Nb | 0.6 | Re | 0.2 |  |  | 2.223989 | 1.853324 | 37 | Gang | Gang
228 | Mo | 0.6 | Sm | 2 | Tb | 3 | Re | 1.2 |  |  | 3.143145 | 2.619287 | 37 | Gang | Gang
229 | Rb | 0.6 | Nb | 0.2 | Mo | 0.6 | Cs | 0.6 | Ba | 1 | 3.917215 | 3.264346 | 38 | Chen | Gang
230 | Na | 0.2 | Nb | 0.2 | Mo | 0.6 | Ba | 1 | Yb | 0.2 | 4.329837 | 3.608197 | 38 | Chen | Gang
231 | Na | 0.2 | Nb | 0.2 | Mo | 0.6 | Ba | 1 | Ce | 0.2 | 4.69 | 3.91 | 38 | Chen | Gang
232 | Na | 0.2 | Nb | 0.2 | Mo | 0.6 | Ba | 1 | Gd | 0.2 | 3.687858 | 3.073215 | 38 | Chen | Gang
233 | Na | 0.2 | Nb | 0.2 | Mo | 0.6 | Ba | 1 | Sm | 0.2 | 4.423999 | 3.686666 | 38 | Chen | Gang
234 | Na | 0.2 | Nb | 0.2 | Mo | 0.6 | Ba | 1 | Pr | 0.2 | 4.304925 | 3.587438 | 38 | Chen | Gang
235 | Rb | 0.8 | Nb | 0.2 | Mo | 0.6 | Cs | 0.2 | Ba | 1 | 3.42968 | 2.858067 | 38 | Chen | Gang
236 | Rb | 0.4 | Nb | 0.2 | Mo | 0.6 | Ba | 1.5 |  |  | 4.46167 | 3.718058 | 38 | Chen | Gang
237 | Na | 0.2 | Mo | 0.6 | Cs | 0.4 | Ba | 1 | Re | 0.2 | 4.098154 | 3.415128 | 38 | Chen | Gang
238 | Sr | 0.4 | Mo | 0.6 | Cs | 0.2 | Ba | 1 | Eu | 0.6 | 4.333344 | 3.61112 | 38 | Chen | Gang
239 | Ce | 0.2 | Mo | 0.6 | Ba | 1 | Na | 0.4 | Rb | 0.2 | 2.65633 | 2.213608 | 39 | Chen | Gang
240 | Ce | 0.2 | Mo | 0.6 | Re | 0.1 | Na | 0.4 | Ba | 0.8 | 4.262659 | 3.552216 | 39 | Gang | Gang
241 | Rb | 1 | Mo | 0.6 | Ba | 1 | Na | 0.2 | Ce | 0.2 | 3.119407 | 2.599506 | 39 | Chen | Gang
242 | Ce | 0.2 | Mo | 0.6 | Ba | 1 | Na | 0.1 | Cs | 2 | 2.682625 | 2.235521 | 39 | Chen | Gang
243 | Ce | 0.2 | Mo | 0.6 | Ba | 2 | Lu | 0.1 | W | 0.1 | 4.466775 | 3.722312 | 39 | Chen | Gang
244 | Ce | 0.2 | Rb | 0.4 | Ba | 1 | Mo | 0.6 | Cs | 2 | 2.960156 | 2.466797 | 39 | Chen | Gang
245 | Ce | 0.4 | Rb | 0.1 | Mo | 0.6 | Ba | 1 | Yb | 0.8 | 3.656067 | 3.046723 | 39 | Chen | Gang
246 | Ce | 1.2 | Mo | 0.6 | Re | 1.2 | Sm | 1.5 | Tb | 2 | 4.700121 | 3.916767 | 39 | Chen | Gang
247 | Ce | 0.2 | Rb | 1.2 | Ba | 1.5 | Mo | 0.6 | Cs | 1.2 | 2.341021 | 1.950851 | 39 | Chen | Gang
248 | Ce | 0.7 | Mo | 0.6 | Re | 1.5 | Sm | 1.5 | Tb | 2 | 3.73 | 3.11 | 40 | Chen | Gang
249 | Ce | 1.5 | Mo | 0.6 | Re | 1.5 | Sm | 0.8 | Tb | 2 | 3.943279 | 3.286066 | 40 | Chen | Gang
250 | Nb | 0.2 | Mo | 0.6 | Ba | 0.7 | Rb | 1 | Sr | 0.2 | 4.011998 | 3.343332 | 40 | Chen | Gang
251 | Ce | 1.5 | Mo | 0.6 | Re | 1.5 | Tb | 2 | Yb | 1 | 3.945938 | 3.288282 | 40 | Chen | Gang
252 | V | 0.1 | Nb | 0.1 | Rb | 1 | Mo | 0.6 | Ba | 0.8 | 3.7 | 3.08 | 40 | Chen | Gang
253 | Nb | 0.1 | Mo | 0.6 | Ba | 0.8 | Y | 0.2 | Cs | 1.5 | 3.495104 | 2.912587 | 40 | Chen | Gang
254 | Mo | 0.7 | Ba | 0.8 | Re | 0.1 | Cs | 1.5 |  |  | 3.600797 | 3.000664 | 40 | Chen | Gang
255 | V | 0.2 | Rb | 1.5 | Re | 0.2 | Nb | 0.5 | Eu | 0.2 | 3.227559 | 2.689633 | 40 | Chen | Gang
256 | Rb | 1.5 | Mo | 0.6 | Ba | 0.6 | Nb | 0.2 |  |  | 3.579625 | 2.983021 | 40 | Chen | Gang
257 | V | 0.2 | Nb | 0.6 | Re | 0.2 | K | 0.6 |  |  | 3.149603 | 2.624669 | 41 | Chen | Gang
258 | Ce | 0.2 | Mo | 0.8 | Ba | 1 | Na | 0.2 |  |  | 4.692224 | 3.910187 | 41 | Chen | Gang
259 | Nb | 0.2 | Mo | 0.6 | Ba | 1 | Cs | 1.2 |  |  | 3.478446 | 2.898705 | 41 | Chen | Gang
260 | Rb | 1.2 | Mo | 0.6 | Ba | 1 | Tm | 0.2 |  |  | 3.551909 | 2.959924 | 41 | Chen | Gang
261 | Ce | 0.7 | Nb | 0.2 | Ba | 1.2 | Mo | 0.6 |  |  | 4.559564 | 3.799636 | 41 | Chen | Gang
262 | V | 0.7 | Ce | 1.2 | Re | 1.2 | Tb | 2 |  |  | 3.822033 | 3.185027 | 41 | Chen | Gang
263 | Rb | 2 | Mo | 0.6 | Re | 1.2 | Tb | 2 |  |  | 2.645228 | 2.204357 | 41 | Chen | Gang
264 | Nb | 0.6 | Rb | 2 | Re | 0.2 | K | 0.8 |  |  | 2.38 | 1.98 | 41 | Chen | Gang
265 | Rb | 2 | Ba | 1.2 | Re | 0.2 | Mo | 0.5 |  |  | 2.788467 | 2.323722 | 41 | Chen | Gang
266 | V | 0.2 | Rb | 1.5 | Ba | 1.2 | Nb | 0.6 |  |  | 2.385152 | 1.987627 | 41 | Chen | Gang
267 | Ce | 0.2 | Mo | 0.7 | Ba | 0.7 | Na | 0.4 |  |  | 4.268705 | 3.557254 | 42 | Chen | Gang
268 | Rb | 1 | Ba | 1 | Mo | 0.8 |  |  |  |  | 3.887701 | 3.239751 | 42 | Chen | Gang
269 | Rb | 1 | Mo | 0.6 | Ba | 0.8 | Eu | 0.5 |  |  | 4.020465 | 3.350387 | 42 | Chen | Gang
270 | Ce | 0.8 | Mo | 0.6 | Ba | 2 |  |  |  |  | 3.662668 | 3.052224 | 42 | Chen | Gang
271 | Mo | 0.6 | Ba | 2 | Ce | 0.8 |  |  |  |  | 3.37292 | 2.810767 | 42 | Chen | Gang
272 | Ce | 1 | Nb | 0.2 | Mo | 0.7 | Na | 0.2 |  |  | 4.485102 | 3.737585 | 42 | Chen | Gang
273 | Nb | 0.6 | Rb | 1.2 | Re | 0.4 | Yb | 1 |  |  | 2.98058 | 2.483816 | 42 | Chen | Gang
274 | Ce | 0.8 | Mo | 0.7 | Ba | 1.2 | Cs | 1 |  |  | 3.432552 | 2.86046 | 42 | Chen | Gang
275 | Ce | 2 | Nb | 1 | Re | 1.2 | Tb | 2 |  |  | 3.571254 | 2.976045 | 42 | Chen | Gang
276 | Ce | 0.2 | Mo | 0.5 | Ba | 1 | Eu | 2 |  |  | 3.748292 | 3.123577 | 42 | Chen | Gang
277 | V | 0.2 | Nb | 0.6 | Re | 0.2 | Sm | 0.6 |  |  | 3.26 | 2.72 | 43 | Chen | Gang
278 | V | 0.2 | Nb | 0.6 | Rb | 1.2 | Re | 0.2 |  |  | 2.69 | 2.245296 | 43 | Chen | Chen
279 | V | 0.2 | Ce | 1 | Mo | 0.6 | Na | 0.2 |  |  | 4.555754 | 3.796461 | 43 | Chen | Gang
280 | Nb | 0.2 | Mo | 0.6 | Ba | 1 | Cs | 1.5 |  |  | 3.441933 | 2.868278 | 43 | Chen | Gang
281 | Nb | 0.2 | Rb | 0.7 | Ba | 1.2 | Mo | 0.6 |  |  | 3.830424 | 3.19202 | 43 | Chen | Gang
282 | Ce | 1 | Rb | 0.2 | Mo | 0.8 | Na | 0.2 |  |  | 4.632842 | 3.860702 | 43 | Chen | Gang
283 | Ce | 0.2 | Mo | 0.6 | Ba | 2 | Na | 0.2 |  |  | 4.401918 | 3.668265 | 43 | Chen | Gang
284 | Ce | 2 | Nb | 0.2 | Mo | 0.4 | Na | 0.2 |  |  | 4.17136 | 3.476134 | 43 | Chen | Gang
285 | Ce | 2 | Mo | 0.6 | Na | 0.2 |  |  |  |  | 3.976976 | 3.314147 | 43 | Chen | Gang
286 | Nb | 0.2 | Rb | 0.8 | Mo | 0.6 | Ba | 1.2 |  |  | 4.343906 | 3.619921 | 43 | Chen | Gang
287 | Ce | 0.8 | Nb | 0.4 | Mo | 0.4 | Ba | 1.2 |  |  | 4.142639 | 3.452199 | 43 | Chen | Gang
288 | Ce | 1.2 | Mo | 1.2 | Re | 0.8 | Sm | 0.2 |  |  | 2.66 | 2.22 | 43 | Chen | Gang
289 | Ce | 1.2 | Mo | 0.7 | Re | 0.8 | Cu | 0.4 |  |  | 2.65 | 2.2 | 44 | Chen | Gang
290 | Ce | 0.6 | Rb | 0.2 | Mo | 0.8 | Na | 0.4 |  |  | 4.423664 | 3.686387 | 44 | Chen | Gang
291 | Ce | 0.2 | Mo | 0.8 | Ba | 0.7 | Na | 0.4 |  |  | 4.856032 | 4.046693 | 44 | Chen | Gang
292 | Nb | 0.4 | Rb | 1 | Mo | 0.4 | Ba | 1 |  |  | 3.595469 | 2.996224 | 44 | Chen | Gang
293 | Ce | 0.4 | Nb | 0.2 | Mo | 0.6 | Na | 0.5 |  |  | 3.437137 | 2.86428 | 44 | Chen | Gang
294 | Rb | 1 | Mo | 0.5 | Ba | 2 | W | 0.2 |  |  | 3.878528 | 3.232107 | 44 | Chen | Gang
295 | Ce | 0.2 | Rb | 2 | Mo | 0.6 | W | 0.4 |  |  | 3.192347 | 2.660289 | 44 | Chen | Gang
296 | Mo | 0.6 | Ba | 2 | Re | 1.2 | W | 0.2 |  |  | 3.944734 | 3.287278 | 44 | Chen | Gang
297 | Rb | 1 | Mo | 0.5 | Ba | 1 | Nb | 0.2 | Hf | 0.2 | 3.83009 | 3.191742 | 44 | Chen | Gang
298 | Mo | 0.7 | Ba | 0.5 | K | 0.7 | W | 0.2 |  |  | 3.444167 | 2.870139 | 44 | Chen | Gang
299 | Ce | 0.2 | Nb | 0.2 | Rb | 1.2 | Na | 0.2 | Mo | 0.7 | 3.975253 | 3.31271 | 44 | Chen | Gang
300 | Nb | 0.2 | Rb | 1 | Mo | 0.5 | Ba | 1.2 | Yb | 0.2 | 3.336297 | 2.780248 | 44 | Chen | Gang

## Other_data
No. | M1 | M1_wt% | M2 | M2_wt% | M3 | M3_wt% | M4 | M4_wt% | M5 | M5_wt% | CO Yield_% | CO formation rate_mmol min-1 gcat-1 |  | Catal prep | Reaction | Reactor | Date tested | Note | Experimantal condition
| V | 0.5 | Sr | 1.5 | Nb | 1 | Mo | 0.5 |  |  | 3.194507 | 2.662089 |  |  |  |  | 2021-07-02 | TiO2(ST-01) | catalyst weight |  | 10 | mg
| V | 0.5 | Sr | 1.5 | Nb | 1 | Mo | 0.5 |  |  | 3.87811 | 3.231758 |  |  |  |  | 2021-07-02 | TiO2(STR-100N) | pretreatments | H2 | 40 | mL/min | 300 | ℃ | 30 | min
| V | 0.5 | Sr | 1.5 | Nb | 1 | Mo | 0.5 |  |  | 1.391537 | 1.159614 |  |  |  |  | 2021-07-02 | γ-Al2O3(JM)
| V | 0.5 | Sr | 1.5 | Nb | 1 | Mo | 0.5 |  |  | 2.273612 | 1.894676 |  |  |  |  | 2021-07-02 | CeO2(type-A) | feed gases | CO2 | 20 | mL/min
| V | 0.5 | Sr | 1.5 | Nb | 1 | Mo | 0.5 |  |  | 2.490526 | 2.075438 |  |  |  |  | 2021-07-02 | ZrO2(JRC-ZRO-3) |  | H2 | 60 | mL/min
| V | 0.5 | Sr | 1.5 | Nb | 1 | Mo | 0.5 |  |  | 2.223192 | 1.85266 |  |  |  |  | 2021-07-02 | ZrO2(JRC-ZRO-5) |  | N2 | 5 | mL/min | (Internal standard gas)
| V | 0.5 | Sr | 1.5 | Nb | 1 | Mo | 0.5 |  |  | 2.77102 | 2.309183 |  |  |  |  | 2021-07-02 | Nb2O5 | reaction temperature |  | 250 | ℃
| V | 0.5 | Sr | 1.5 | Nb | 1 | Mo | 0.5 |  |  | 0.8001583 | 0.6667986 |  |  |  |  | 2021-07-02 | MgO(JRC-MGO-4-500A)
| Sc | 0.1 | Zr | 0.1 | Nb | 0.3 | Mo | 0.6 |  |  | 3.154207 | 2.628506 | Human intuition |  |  |  |  | 156のNd抜き
| Zr | 0.1 | Nb | 0.3 | Mo | 0.6 | Nd | 0.1 |  |  | 3.785803 | 3.154836 | Human intuition |  |  |  |  | 156のSc抜き
| Sc | 0.1 | Nb | 0.3 | Mo | 0.6 | Nd | 0.1 |  |  | 3.581434 | 2.984529 | Human intuition |  |  |  |  | 156のZr抜き
| Sc | 0.1 | Zr | 0.1 | Mo | 0.6 | Nd | 0.1 |  |  | 3.117544 | 2.597953 | Human intuition |  |  |  |  | 156のNb抜き
| V | 0.1 | Sr | 0.1 | Nb | 0.5 | Mo | 0.4 |  |  | 3.507928 | 2.923273 | Human intuition |  |  |  |  | 157のRe抜き
| V | 0.1 | Nb | 0.5 | Mo | 0.4 | Re | 0.1 |  |  | 4.548046 | 3.790038 | Human intuition |  |  |  |  | 157のNb抜き
| V | 0.1 | Sr | 0.1 | Mo | 0.4 | Re | 0.1 |  |  | 3.723917 | 3.103264 | Human intuition |  |  |  |  | 157のNb抜き
| Mo | 1 | [8 empty] | 4.437705 | 3.698088 |  |  |  |  | 2021-08-20 | 150の再現性確認
| Mo | 0.5 | [8 empty] | 4.584684 | 3.82057 | Human intuition | Gang | Gang |  |  | 145の再現性確認
| Mo | 0.8 | [8 empty] | 4.190141 | 3.491784 | Human intuition | Gang | Gang |  |  | 149の再現性確認
148 | Mo | 0.3 | [8 empty] | 4.086944 | 3.405786 | Human intuition | Chen | Chen
| Sc | 0.1 | Zr | 0.1 | Nb | 0.3 | Mo | 0.6 | Nd | 0.1 | 3.880807 | 3.234006 |  | Gang | Gang | GC-8A
| V | 0.1 | Sr | 0.1 | Nb | 0.5 | Mo | 0.4 | Re | 0.1 | 4.204996 | 3.504163 |  | Gang | Gang | GC-8A
| V | 0.5 | Sr | 1.5 | Nb | 1 | Mo | 0.5 |  |  | 3.547978 | 2.956649 |  | Gang | Gang | GC-8A | First
| V | 0.5 | Sr | 1.5 | Nb | 1 | Mo | 0.5 |  |  | 3.000297 | 2.500247 |  | Gang | Gang | GC-8A | Second
| V | 0.5 | Sr | 1.5 | Nb | 1 | Mo | 0.5 |  |  | 3.715667 | 3.096389 |  | Chen | Gang | GC-8A
| Mo | 1 | [8 empty] | 4.437705 | 3.698088 |  | Gang | Gang | GC-8A
| Sc | 0.1 | Zr | 0.1 | Nb | 0.3 | Mo | 0.6 | Nd | 0.1 | 3.772 | 3.1433 |  | Chen | Chen | GC-2014
| V | 0.1 | Sr | 0.1 | Nb | 0.5 | Mo | 0.4 | Re | 0.1 | 4.3964 | 3.6637 |  | Chen | Chen | GC-2014
| V | 0.5 | Sr | 1.5 | Nb | 1 | Mo | 0.5 |  |  | 4.2092 | 3.5076 |  | Chen | Chen | GC-2014
| V | 0.5 | Sr | 1.5 | Nb | 1 | Mo | 0.5 |  |  | 3.309522 | 2.757935 |  | Gang | Chen | GC-2014
| Mo | 1 | [8 empty] | 5.0137 | 4.1781 |  | Chen | Chen | GC-2014
107 | Mo | 7.5 | Cs | 2.5 | Ba | 7.5 | Nd | 2.5 | Ho | 10 | 1.544048 | 1.286707 | Human intuition | Chen | Chen |  |  | 5 times (18)
108 | Sr | 2.5 | Y | 2.5 | Mo | 7.5 | Yb | 10 | Lu | 5 | 2.585335 | 2.154446 | Human intuition | Chen | Chen |  |  | 5 times (15)
109 | Mo | 7.5 | Ba | 10 | Eu | 2.5 | Dy | 2.5 | Tm | 7.5 | 2.318646 | 1.932205 | Human intuition | Chen | Chen |  |  | 5 times (16)
110 | Sr | 5 | K | 5 | V | 5 | Er | 5 | Re | 5 | 0.5639068 | 0.4699223 | Human intuition | Chen | Chen |  |  | 5 times (13)
111 | Mo | 4.5 | Cs | 1.5 | Ba | 4.5 | Nd | 1.5 | Ho | 6 | 2.185505 | 1.821254 | Human intuition | Chen | Chen |  |  | 3 times (18)
112 | Sr | 1.5 | Y | 1.5 | Mo | 4.5 | Yb | 6 | Lu | 3 | 2.759992 | 2.299993 | Human intuition | Chen | Chen |  |  | 3 times (15)
113 | Mo | 4.5 | Ba | 6 | Eu | 1.5 | Dy | 1.5 | Tm | 4.5 | 3.258441 | 2.715368 | Human intuition | Chen | Chen |  |  | 3 times (16)
114 | Sr | 3 | K | 3 | V | 3 | Er | 3 | Re | 3 | 1.654747 | 1.378956 | Human intuition | Chen | Chen |  |  | 3 times (13)
124 | Mo | 4.5 | Cs | 1.5 | Ba | 4.5 | Tb | 4.5 | Ho | 3 | 1.742429 | 1.452025 | Human intuition | Chen | Chen |  |  | 3 times (19)
129 | Mo | 3 | Cs | 1 | Ba | 3 | Tb | 3 | Ho | 2 | 1.742429 | 1.452025 | Human intuition | Chen | Chen |  |  | 2 times (19)
134 | V | 1 | Sr | 3 | Nb | 2 | Mo | 1 |  |  | 3.571474 | 2.976229 | Human intuition | Chen | Chen |  |  | 2 times (21)
135 | V | 0.75 | Sr | 2.25 | Nb | 1.5 | Mo | 0.75 |  |  | 3.430496 | 2.858746 | Human intuition | Chen | Chen |  |  | 1.5 times (21)
144 | V | 0.5 | [8 empty] | 2.777271 | 2.314393 | Human intuition | Chen | Chen
145 | Mo | 0.5 | [8 empty] | 4.450309 | 3.708591 | Human intuition | Chen | Chen
146 | Ba | 0.5 | [8 empty] | 1.648223 | 1.373519 | Human intuition | Chen | Chen
147 | Mo | 0.1 | [8 empty] | 2.37735 | 1.981125 | Human intuition | Chen | Chen
148 | Mo | 1 | [8 empty] | 4.437705 | 3.698088 | Human intuition | Chen | Chen
| Nb | 0.2 | Ba | 0.4 | Mo | 0.8 |  |  |  |  | 4.824311 | 4.020259 | 33 | Chen | Gang |  |  | loading the additives and Mo by two steps
| Al | 0.1 | W | 0.1 | Re | 0.3 | Mo | 0.6 |  |  | 4.321648 | 3.601373 | 33 | Chen | Gang |  |  | loading the additives and Mo by two steps
| Mo | 0.6 | Ba | 1 | [6 empty] | 3.631934 | 3.026612 | 35 | Gang | Gang |  | 2021-09-28 | Control reaction for No. 191
| Rb | 1 | Mo | 0.6 | Ba | 1 |  |  |  |  | 3.398377 | 2.831981 | 35 | Gang | Gang |  | 2021-09-28 | Control reaction for No. 191
| Fe-Cr-based catalyst | [10 empty] | 0.57 |  | - | Gang |  | 2021-09-28 | Comparison with a commercial catalyst
| Cu-based catalyst | [10 empty] | 0.87 |  | - | Gang |  | 2021-09-28 | Comparison with a commercial catalyst
269 | Al | 5 | Ge | 5 | Ga | 5 | Zn | 5 | Cu | 5 | 0.03523465 | 0.02936221 | human intuition | Chen | Gang
270 | Li | 5 | Na | 5 | K | 5 | Mg | 5 | Ca | 5 | 0.463711 | 0.3864259 | human intuition | Chen | Gang
271 | Li | 5 | Si | 5 | Al | 5 | Mg | 5 | Na | 5 | 1.229747 | 1.024789 | human intuition | Chen | Gang
272 | Li | 5 | Si | 5 | V | 5 | Al | 5 | Mg | 5 | 2.102866 | 1.752388 | human intuition | Chen | Gang
273 | Si | 5 | Ge | 5 | Li | 5 | V | 5 | Al | 5 | 2.337877 | 1.948231 | human intuition | Chen | Gang
274 | Ni | 5 | Cu | 5 | V | 5 | Zn | 5 | Mo | 5 | 3.303853 | 2.753211 | human intuition | Chen | Gang
275 | Li | 5 | Al | 5 | Mg | 5 | Cu | 5 | Na | 5 | 1.901861 | 1.584884 | human intuition | Chen | Gang
276 | Li | 5 | Mg | 5 | Si | 5 | Na | 5 | Al | 5 | 1.210013 | 1.008344 | human intuition | Chen | Gang
277 | Li | 5 | Mn | 5 | Al | 5 | V | 5 | Si | 5 | 1.005274 | 0.8377285 | human intuition | Chen | Gang
| Rb | 1 | Nb | 0.2 | Mo | 0.6 | Ba | 1 |  |  | 4.91 | 4.099 | 34 | Chen | Chen | GC-9 | 2021-12-09 | Nb添加量が違い
| Rb | 1 | Nb | 0.5 | Mo | 0.6 | Ba | 1 |  |  | 4.826 | 4.021 | human intuition | Chen | Chen | GC-9 | 2022-02-28 | Nb添加量が違い
| Rb | 1 | Nb | 0.8 | Mo | 0.6 | Ba | 1 |  |  | 3.931 | 3.277 | human intuition | Chen | Chen | GC-9 | 2022-02-28 | Nb添加量が違い
| Rb | 1 | Nb | 1 | Mo | 0.6 | Ba | 1 |  |  | 4.02 | 3.35 | human intuition | Chen | Chen | GC-9 | 2022-02-28 | Nb添加量が違い
Ir3 | Rb | 1 | Nb | 0.2 | Mo | 0.6 | Ba | 1 |  |  | 0.8509123 | 0.7090936 | human intuition | Chen | Chen | GC-9 | 2021-12-24 | Ir試薬の違い [塩酸イリジウム]
Ir3 | Rb | 1 | Nb | 0.2 | Mo | 0.6 | Ba | 1 |  |  | 1.143874 | 0.9532287 | human intuition | Chen | Chen | GC-9 | 2022-02-25 | Ir試薬の違い [ヘキサアンミンイリジウム硝酸塩]