## Fresh_1st
Particle size (nm) | Freqency (%)
0 | 0
0.5 | 0
1 | 58.46154
1.5 | 39.23077
2 | 2.30769
2.5 | 0
3 | 0
3.5 | 0
4 | 0
4.5 | 0
5 | 0

## Fresh_2nd
Particle size (nm) | Freqency (%)
0 | 0
0.5 | 4.34783
1 | 55.07246
1.5 | 22.46377
2 | 10.86957
2.5 | 5.7971
3 | 0.72464
3.5 | 0.72464
4 | 0
4.5 | 0
5 | 0

## Fresh_Ave_1and2
Particle size (nm) | Freqency (%)
0 | 0
0.5 | 2.25564
1 | 56.76692
1.5 | 30.45113
2 | 6.76692
2.5 | 3.00752
3 | 0.37594
3.5 | 0.37594
4 | 0
4.5 | 0
5 | 0

## Fresh_fin
Particle size (nm) | Freqency (%)
0 | 0
0.5 | 2.25564
1 | 56.76692
1.5 | 30.45113
2 | 6.76692
2.5 | 3.00752
3 | 0.37594
3.5 | 0.37594
4 | 0
4.5 | 0
5 | 0

## Aged_after_300h
Particle size (nm) | Freqency (%)
0 | 0
0.5 | 0
1 | 0
1.5 | 5.66038
2 | 24.5283
2.5 | 21.69811
3 | 8.49057
3.5 | 12.26415
4 | 8.49057
5 | 3.77358
5.5 | 2.83019
6 | 2.83019
6.5 | 1.88679
7 | 4.71698
7.5 | 0.9434
8 | 0.9434
8.5 | 0
9 | 0.9434

## Aged_after_1000h
Particle size (nm) | Freqency (%)
0 | 0
0.5 | 0
1 | 0
1.5 | 4.61538
2 | 16.15385
2.5 | 16.92308
3 | 13.84615
3.5 | 12.30769
4 | 8.46154
4.5 | 6.15385
5 | 6.15385
5.5 | 2.30769
6 | 3.07692
6.5 | 2.30769
7 | 1.53846
7.5 | 0.76923
8 | 0.76923
8.5 | 0.76923
9 | 1.53846
9.5 | 0
10 | 0.76923
10.5 | 1.53846