## Descriptors_elem
AN | Symbol | Name | Pseudopotential | Precursor | Group | Period | AW | Atom rad | Ion rad | Coval rad | vdW rad | Crys rad | EN_Allred | EN_Pauling | EN_Mulliken | EN_Allen | EN_M&B | EN_T&O | m.p. | b.p. | d_fus_H | Density | a x 106 | Heat cap | Therm Cond | Ion E | EA | VE | Surf E | Homonuclear bonds | d_H_des_homo | Heteronuclear bonds | d_H_des_hetero | ID_M | Space group M | Im-3m_M | P63/mmc_M | Fm-3m_M | Fd-3m_M | R-3m_M | Cmce_M | P2/c_M | P3121_M | Crys Sys M | Mag Ord M | Surf M | FMM M | E_form_M | BG_M | WF_M | Eads_CO2 | OCO_angle | Eads_O-atom | Eads_C-atom | Eads_H-atom | Eads_N2O | NNO_angle | Eads_N-atom | ID_Ox | Composition_Ox | MW_Ox | Ox Num_Oxide | Space group Ox | Group No | Crys Sys Ox | Mag Order Ox | FMM_Ox | E_form_Ox | Density_Ox | BG_Oxide | Stable surf | Surf E Ox | WF_Ox | Ox Num_Precursor | Counter ion | H^+ | NH4^+ | OH^- | NO2^- | NO3^- | O^2- | CO3^2- | F^- | Cl^- | HC2O4^- | (OCH2CH3)^- | (OOCCH3)^- | (C2O4NH4)^- | CAS No | MW_Precursor | Solubility | Supplier | Valency | K 1s | L 2s | L 2p | M 3s | M 3p | M 3d | N 4s | N 4p | N 4d | N 4f | O 5s | O 5p | O 5d | O 5f | P 6s | P 6p | P 6d | K 1s pot | L 2s pot | L 2p pot | M 3s pot | M 3p pot | M 3d pot | N 4s pot | N 4p pot | N 4d pot | N 4f pot | O 5s pot | O 5p pot | O 5d pot | O 5f pot | P 6s pot | P 6p pot | P 6d pot
1 | H | hydrogen | H |  | 1 | 1 | 1.00794 |  |  | 0.31 | 1.2 |  | 2.2 | 2.2 | 7.18 | 2.3 |  | 3.04 | 14.01 | 20.28 | 0.117 | 0.08988 |  | 28.836 | 0.001805 | 13.6 | 0.7546 | 1 |  | H2 | 4.517 | HF | 5.904 | [59 empty] | 1 | 1 | [16 empty] | 1
2 | He | helium | He |  | 18 | 1 | 4.002602 |  |  | 0.28 | 1.4 |  |  |  | 12.29 | 4.16 |  |  | 0.95 | 4.22 | 0.0138 | 0.1786 |  | 20.786 | 0.001513 | 24.59 | -0.4974 | 0 | [64 empty] | 2 | 2 | [16 empty] | 2
3 | Li | lithium | Li_sv | LiNO3 | 1 | 2 | 6.941 | 1.67 | 1.45 | 1.34 | 1.82 | 0.9 | 0.97 | 0.98 | 3 | 0.912 | 0.95 | 2.17 | 453.69 | 1615 | 3 | 0.534 | 46 | 24.86 | 0.847 | 5.3917 | 0.618049 | 1 | 0.46 | Li2 | 1.116 | LiF | 6.001 | mp-135 | Im-3m | 1 | [7 empty] | cubic | NM | (100) | 0 | 0.005 | 0 | 2.957 | -3.34452192 | 179.894 | -5.52034503 | [5 empty] | mp-1960 | Li2O | 29.8814 | 1 | Fm-3m | 225 | cubic | NM | 0 | -2.067 | 1.96 | 4.992 | (111) |  |  | 1 | NO3^- |  |  |  |  | 1 | [8 empty] | 7790-69-4 | 68.95 | 52.2 | Kanto Chemical | 3 | 2 | 1 | [15 empty] | 2 | 1
4 | Be | beryllium | Be |  | 2 | 2 | 9.0122 | 1.12 | 1.05 | 0.96 | 1.53 | 0.41 | 1.47 | 1.57 | 4.41 | 1.576 | 1.5 | 2.42 | 1560 | 2742 | 7.895 | 1.85 | 11.3 | 16.443 | 2 | 9.3227 | -0.5183 | 2 | 1.79 | Be2 | 2.156 | BeF | 6.622 | mp-87 | P63/mmc |  | 1 | [6 empty] | hexagonal | NM | (001) | 0 | 0 | 0 | 5.321 | [8 empty] | mp-2542 | BeO | 25.0116 | 2 | P63mc | 186 | hexagonal | NM | 0 | -3.111 | 2.97 | 7.463 | (100) | [21 empty] | 2 | 2 | 2 | [16 empty] | 2
5 | B | boron | B |  | 13 | 2 | 10.811 | 0.87 | 0.85 | 0.84 | 1.92 | 0.25 | 2.01 | 2.04 | 4.29 | 2.05 | 1.9 | 3.04 | 2453 | 3923 | 50.2 | 2.34 |  | 11.087 | 0.274 | 8.298 | 0.279723 | 3 | 2.74 | B2 | 4.353 | F2B-F | 5.773 | mp-160 | R-3m |  |  |  |  | 1 |  |  |  | trigonal | NM | (101) | 0 | 0 | 1.522 | 4.639 | [8 empty] | mp-306 | B2O3 | 69.6182 | 3 | P3121 | 152 | trigonal | NM | 0 | -2.807 | 2.34 | 6.339 | (101) | [21 empty] | 3 | 2 | 2 | 1 | [15 empty] | 2 | 1
6 | C | carbon | C |  | 14 | 2 | 12.0107 | 0.67 | 0.7 | 0.77 | 1.7 | 0.29 | 2.5 | 2.55 | 6.26 | 2.544 | 2.5 | 3.15 |  | 4300 | 117 | 2.2 |  | 8.517 | 1.42 | 11.2603 | 1.262119 | 4 | -0.02 | C2H6 (C-C) | 3.911 | H3C-F | 4.77 | mp-48 | P63/mmc |  | 1 | [6 empty] | hexagonal | NM | (001) | 0 | 0.006 | 0 | 5.024 | [42 empty] | 4 | 2 | 2 | 2 | [15 empty] | 2 | 2
7 | N | nitrogen | N |  | 15 | 2 | 14.0067 | 0.56 | 0.65 | 0.75 | 1.55 | 0.3 | 3.07 | 3.04 | 7.23 | 3.066 | 3 | 3.56 | 63.15 | 77.36 | 0.71 | 3.513 |  | 29.124 | 0.0002583 | 14.5341 | -0.0007439 | 5 |  | N2H4 (N-N) | 2.871 | H2N-H | 4.665 | [59 empty] | 5 | 2 | 2 | 3 | [15 empty] | 2 | 3
8 | O | oxygen | O |  | 16 | 2 | 15.9994 |  |  | 0.66 | 1.52 |  | 3.44 | 3.44 | 7.54 | 3.61 | 3.55 | 3.78 | 54.8 | 90.2 | 0.444 | 1.429 |  | 29.378 | 0.0002658 | 13.62 | 1.461 | 6 |  | H2O2 (O-O) | 2.183 | H-OH | 5.152 | [59 empty] | 6 | 2 | 2 | 4 | [15 empty] | 2 | 4
9 | F | fluorine | F |  | 17 | 2 | 18.9984 | 0.42 | 0.5 | 0.71 | 1.47 | 1.19 | 4.1 | 3.98 | 10.41 | 4.193 | 4 | 4 | 53.53 | 85.03 | 0.51 | 1.7 |  | 31.304 | 0.277 | 17.4228 | 3.4011895 | 7 |  | F2 | 1.644 | [61 empty] | 7 | 2 | 2 | 5 | [15 empty] | 2 | 5
10 | Ne | neon | Ne |  | 18 | 2 | 20.1797 |  |  | 0.58 | 1.54 |  |  |  | 10.78 | 4.787 |  |  | 24.56 | 27.07 | 0.335 | 0.9002 |  | 20.786 | 0.000491 | 21.56 | -1.202 | 0 | [64 empty] | 8 | 2 | 2 | 6 | [15 empty] | 2 | 6
11 | Na | sodium | Na_pv | NaNO3 | 1 | 3 | 22.9898 | 1.9 | 1.8 | 1.54 | 2.27 | 1.16 | 1.01 | 0.93 | 2.84 | 0.869 | 0.9 | 2.15 | 370.87 | 1156 | 2.6 | 0.97 | 71 | 28.23 | 1.41 | 5.1391 | 0.547926 | 1 | 0.21 | Na2 | 0.796 | NaF | 5.379 | mp-127 | Im-3m | 1 | [7 empty] | cubic | NM | (100) | 0.001 | 0.002 | 0 | 2.532 | -0.86487107 | 179.722 | -3.36598889 | [5 empty] | mp-2352 | Na2O | 61.97893856 | 1 | Fm-3m | 225 | cubic | NM | 0 | -1.45 | 2.35 | 2.042 | (111) |  |  | 1 | NO3^- |  |  |  |  | 1 | [8 empty] | 7631-99-4 | 85.01 | 91.2 | Aldrich | 7 | 2 | 2 | 6 | 1 | [15 empty] | 6 | 1
12 | Mg | magnesium | Mg | Mg(NO3)2 | 2 | 3 | 24.305 | 1.45 | 1.5 | 1.3 | 1.73 | 0.86 | 1.23 | 1.31 | 3.62 | 1.293 | 1.2 | 2.39 | 923 | 1363 | 8.48 | 1.74 | 24.8 | 24.869 | 1.56 | 7.6462 | -0.4146 | 2 | 0.54 | Mg2 | 1.337 | MgF | 5.343 | mp-153 | P63/mmc |  | 1 | [6 empty] | hexagonal | NM | (001) | 0 | 0.006 | 0 | 3.614 | -1.1211981 | 179.89 | -4.97593411 | [5 empty] | mp-1265 | MgO | 40.3044 | 2 | Fm-3m | 225 | cubic | NM | 0.002 | -3.062 | 3.47 | 4.638 | (100) |  |  | 2 | NO3^- |  |  |  |  | 1 | [8 empty] | 10377-60-3 | 148.3 | 71 | Kanto Chemical | 2 | 2 | 2 | 6 | 2 | [16 empty] | 2
13 | Al | aluminium | Al | Al(NO3)3・9H2O | 13 | 3 | 26.9815 | 1.18 | 1.25 | 1.18 |  | 0.53 | 1.47 | 1.61 | 3.21 | 1.613 | 1.5 | 2.52 | 933.47 | 2792 | 10.789 | 2.7 | 23.1 | 24.2 | 2.37 | 5.9858 | 0.43283 | 3 | 0.8 | Al2 | 2.739 | AlF | 6.996 | mp-134 | Fm-3m |  |  | 1 | [5 empty] | cubic | NM | (111) | 0 | 0 | 0 | 4.002 | -1.150733 | 179.893 | -4.914503 | [5 empty] | mp-1143 | Al2O3 | 101.961277 | 3 | R-3c | 167 | trigonal | NM | 0 | -3.436 | 3.87 | 6.044 | (001) |  |  | 3 | NO3^- |  |  |  |  | 1 | [8 empty] | 7784-27-2 | 375.13 | 73.9 | Wako Chemical | 3 | 2 | 2 | 6 | 2 | 1 | [15 empty] | 2 | 1
14 | Si | silicon | Si | Si(OCH2CH3)4 | 14 | 3 | 28.0855 | 1.11 | 1.1 | 1.11 | 2.1 | 0.4 | 1.74 | 1.9 | 4.77 | 1.916 | 1.9 | 2.82 | 1687 | 3173 | 50.21 | 2.329 |  | 19.789 | 1.49 | 8.1517 | 1.389522 | 4 | 1.28 | H3Si-SiH3 (Si-Si) | 3.327 | SiF | 5.974 | mp-149 | Fd-3m |  |  |  | 1 |  |  |  |  | cubic | NM | (111) | 0 | 0 | 0.853 | 4.637 | -1.359755 | 179.877 | -3.206924 | [5 empty] | mp-8352 | SiO2 | 60.0843 | 4 | Fd-3m | 227 | cubic | NM | 0 | -3.266 | 1.92 | 5.467 | (111) |  |  | 4 | (OCH2CH3)^- | [10 empty] | 1 |  |  | 78-10-4 | 208.327 | 0.15 | Tokyo Chemical Industry | 4 | 2 | 2 | 6 | 2 | 2 | [15 empty] | 2 | 2
15 | P | phosphorus | P | H3PO4 | 15 | 3 | 30.9738 | 0.98 | 1 | 1.06 | 1.8 | 0.31 | 2.06 | 2.19 | 5.62 | 2.253 | 2.1 | 3.16 | 317.3 | 550 | 0.66 | 1.823 |  | 23.824 | 0.00236 | 10.4867 | 0.7465 | 5 | 0.57 | H2P-PH2 (P-P) | 2.654 | H2P-H | 3.638 | mp-157 | Cmce | [5 empty] | 1 |  |  | orthorhombic | NM | (021) | 0 | 0.037 | 0.115 | 5.194 | [8 empty] | mp-2452 | P4O10 | 283.9 | 5 | Fdd2 | 43 | orthorhombic | NM | 0.007 | -2.45 | 2.51 | 5.202 | (111) |  |  | 5 | H+, O^2- | 1 |  |  |  |  | 1 | [7 empty] | 7664-38-2 | 98 | 548 | Wako Chemical | 5 | 2 | 2 | 6 | 2 | 3 | [15 empty] | 2 | 3
16 | S | sulfur | S | H2SO4 | 16 | 3 | 32.065 | 0.88 | 1 | 1.02 | 1.8 | 0.43 | 2.44 | 2.58 | 6.22 | 2.589 | 2.5 | 3.44 | 388.36 | 717.87 | 1.72 | 2.07 |  | 22.75 | 0.00205 | 10.36 | 2.077103 | 6 | 0.01 | FS-SF (S-S) | 3.755 | SF | 3.56 | mp-96 | P2/c | [6 empty] | 1 |  | monoclinic | NM | (110) | 0 | 0 | 2.741 | 5.901 | [8 empty] | mp-2414 | SO3 | 80.066 | 6 | Pna21 | 33 | orthorhombic | NM | 0 | -1.755 | 1.97 | 5.145 | (111) |  |  | 6 | H+, O^2- | 1 |  |  |  |  | 1 | [7 empty] | 7664-93-9 | 98.08 |  | Wako Chemical | 6 | 2 | 2 | 6 | 2 | 4 | [15 empty] | 2 | 4
17 | Cl | chlorine | Cl |  | 17 | 3 | 35.453 | 0.79 | 1 | 0.99 | 1.75 | 1.67 | 2.83 | 3.16 | 8.29 | 2.869 | 3 | 3.56 | 171.6 | 239.11 | 6.4 | 3.2 |  | 33.949 | 0.0089 | 12.9676 | 3.612724 | 7 |  | Cl2 | 2.514 | HCl | 4.471 | [59 empty] | 7 | 2 | 2 | 6 | 2 | 5 | [15 empty] | 2 | 5
18 | Ar | argon | Ar |  | 18 | 3 | 39.948 |  |  | 1.06 | 1.88 |  |  |  | 7.88 | 3.242 |  |  | 83.8 | 87.3 | 1.18 | 1.784 |  | 20.786 | 0.01772 | 15.76 | -0.995 | 0 | [64 empty] | 8 | 2 | 2 | 6 | 2 | 6 | [15 empty] | 2 | 6
19 | K | potassium | K_sv | KNO3 | 1 | 4 | 39.0983 | 2.43 | 2.2 | 1.96 | 2.75 | 1.52 | 0.91 | 0.82 | 2.42 | 0.734 | 0.8 | 2.07 | 336.53 | 1032 | 2.33 | 0.89 | 83.3 | 29.6 | 1.024 | 4.3407 | 0.50147 | 1 | 0.11 | K2 | 0.528 | KF | 5.127 | mp-53 | Im-3m | 1 | [7 empty] | cubic | NM | (110) | 0.194 | 0.029 | 0 | 2.367 | -2.40799511 | 118.3 | -3.23735344 | [5 empty] | mp-971 | K2O | 94.196 | 1 | Fm-3m | 225 | cubic | NM | 0 | -1.253 | 2.29 | 1.722 | (111) |  |  | 1 | NO3^- |  |  |  |  | 1 | [8 empty] | 7757-79-1 | 101.11 | 38.3 | Wako Chemical | 9 | 2 | 2 | 6 | 2 | 6 |  | 1 | [13 empty] | 2 | 6 |  | 1
20 | Ca | calcium | Ca_sv | Ca(NO3)2・4H2O | 2 | 4 | 40.078 | 1.94 | 1.8 | 1.74 | 2.31 | 1.14 | 1.04 | 1 | 3.07 | 1.034 | 1 | 2.2 | 1115 | 1757 | 8.54 | 1.54 | 22.3 | 25.929 | 2 | 6.1132 | 0.02455 | 2 | 0.46 | Ca2 | 1.088 | CaF | 5.807 | mp-45 | Fm-3m |  |  | 1 | [5 empty] | cubic | NM | (111) | 0.027 | 0.001 | 0 | 2.944 | -4.22270763 | 116.522 | -6.00654445 | [5 empty] | mp-2605 | CaO | 56.0774 | 2 | Fm-3m | 225 | cubic | NM | 0 | -3.316 | 3.29 | 3.692 | (111) |  |  | 2 | NO3^- |  |  |  |  | 1 | [8 empty] | 13477-34-4 | 236.2 | 121.2 | Wako Chemical | 10 | 2 | 2 | 6 | 2 | 6 |  | 2 | [13 empty] | 2 | 6 |  | 2
21 | Sc | scandium | Sc_sv | Sc(OOCCH3)3 · nH2O | 3 | 4 | 44.9559 | 1.84 | 1.6 | 1.44 | 2.11 | 0.89 | 1.2 | 1.36 | 3.37 | 1.19 | 1.3 | 2.35 | 1814 | 3103 | 14.1 | 2.99 | 10.2 | 25.52 | 0.158 | 6.5615 | 0.188 | 3 | 1.2 | Sc2 | 1.689 | ScF | 6.209 | mp-36 | Fm-3m |  |  | 1 | [5 empty] | cubic | NM | (001) | 0.008 | 0.049 | 0 | 2.756 | -4.83067494 | 179.884 | -6.70285675 | [5 empty] | mp-216 | Sc2O3 | 137.910016 | 3 | Ia-3 | 206 | cubic | NM | 0.001 | -3.978 | 3.75 | 3.814 | (111) |  |  | 3 | (OOCCH3)^- | [11 empty] | 1 |  | 207671-51-0 | 222.1 |  | Tokyo Chemical Industry | 11 | 2 | 2 | 6 | 2 | 6 | 1 | 2 | [13 empty] | 2 | 6 | 1 | 2
22 | Ti | titanium | Ti_sv | (NH4)2TiO(C2O4)2 · H2O | 4 | 4 | 47.867 | 1.76 | 1.4 | 1.36 |  | 0.75 | 1.32 | 1.54 | 3.45 | 1.38 | 1.6 | 2.23 | 1941 | 3560 | 14.15 | 4.51 | 8.6 | 25.06 | 0.219 | 6.8281 | 0.079 | 4 | 1.93 | Ti2 | 1.219 | TiF | 5.897 | mp-46 | P63/mmc |  | 1 | [6 empty] | hexagonal | NM | (101) | 0 | 0.004 | 0 | 3.889 | -4.902347 | 179.903 | -6.426408 | [5 empty] | mp-390 | TiO2 | 79.8658 | 4 | I41/amd | 141 | tetragonal | NM | 0 | -3.506 | 3.76 | 2.063 | (101) |  |  | 4 | (C2O4NH4)^-, O^2- |  |  |  |  | 1 | [7 empty] | 1 | 10580-03-7 | 294 |  | Alfa Aesar | 12 | 2 | 2 | 6 | 2 | 6 | 2 | 2 | [13 empty] | 2 | 6 | 2 | 2
23 | V | vanadium | V_sv | NH4VO3 | 5 | 4 | 50.9415 | 1.71 | 1.35 | 1.25 |  | 0.68 | 1.45 | 1.63 | 3.64 | 1.53 | 1.733333 | 2.08 | 2183 | 3680 | 21.5 | 6 | 8.4 | 24.89 | 0.307 | 6.7462 | 0.525 | 5 | 2.38 | V2 | 0.961 | VF | 6.115 | mp-146 | Im-3m | 1 | [7 empty] | cubic | NM | (100) | 0.005 | 0 | 0 | 3.588 | -3.96189496 | 133.314 | -6.67694587 | [5 empty] | mp-25279 | V2O5 | 181.88 | 5 | Pmmn | 59 | orthorhombic | NM | 0 | -2.295 | 3.01 | 2.344 | (001) |  |  | 5 | NH4^+, O^2- |  | 1 |  |  |  | 1 | [7 empty] | 7803-55-6 | 116.98 | 0.48 | Wako Chemical | 13 | 2 | 2 | 6 | 2 | 6 | 3 | 2 | [13 empty] | 2 | 6 | 3 | 2
24 | Cr | chromium | Cr_pv | Cr(NO3)3・9H2O | 6 | 4 | 51.9961 | 1.66 | 1.4 | 1.27 |  | 0.76 | 1.56 | 1.66 | 3.72 | 1.65 | 1.866667 | 2.12 | 2180 | 2944 | 21 | 7.15 | 4.9 | 23.35 | 0.937 | 6.7665 | 0.666 | 6 | 3.2 | Cr2 | 0.742 | CrF | 5.421 | mp-90 | Im-3m | 1 | [7 empty] | cubic | AFM | (110) | 0 | 0 | 0 | 4.699 | -2.15291 | 179.888 | -4.470844 | [5 empty] | mp-19399 | Cr2O3 | 151.9904 | 3 | R-3c | 167 | trigonal | AFM | 0 | -2.381 | 4.9 | 2.434 | (001) |  |  | 3 | NO3^- |  |  |  |  | 1 | [8 empty] | 7789-02-8 | 400.14 | 81 | Aldrich | 12 | 2 | 2 | 6 | 2 | 6 | 5 | 1 | [14 empty] | 6 | 5 | 1
25 | Mn | manganese | Mn_pv | Mn(NO3)2・6H2O | 7 | 4 | 54.938 | 1.61 | 1.4 | 1.39 |  | 0.81 | 1.6 | 1.55 | 3.46 | 1.75 | 1.9 | 2.2 | 1519 | 2334 | 12.91 | 7.3 | 21.7 | 26.32 | 0.0782 | 7.434 | -0.5183 | 7 | 3.39 | Mn2 | 0.532 | MnF | 4.614 | mp-1055908 | Im-3m | 1 | [7 empty] | cubic | FM | (110) | 0.917 | 0.145 | 0 | 4.201 | -4.73061067 | 135.711 | -7.82999085 | [5 empty] | mp-19006 | MnO | 70.94 | 2 | Fm-3m | 225 | cubic | AFM | 0 | -1.993 | 5.19 | 0.199 | (111) |  |  | 2 | NO3^- |  |  |  |  | 1 | [8 empty] | 17141-63-8 | 287.04 | 131.5 | Wako Chemical | 13 | 2 | 2 | 6 | 2 | 6 | 5 | 2 | [14 empty] | 6 | 5 | 2
26 | Fe | iron | Fe | Fe(NO3)3・9H2O | 8 | 4 | 55.845 | 1.56 | 1.4 | 1.25 |  | 0.69 | 1.64 | 1.83 | 4.03 | 1.8 | 1.85 | 2.32 | 1811 | 3134 | 13.81 | 7.87 | 11.8 | 25.1 | 0.802 | 7.9024 | 0.151 | 8 | 2.45 | Fe2 | 0.778 | FeF | 4.633 | mp-13 | Im-3m | 1 | [7 empty] | cubic | FM | (110) | 2.181 | 0 | 0 | 4.794 | -1.065473 | 179.909 | -3.896332 | [5 empty] | mp-19770 | Fe2O3 | 159.6882 | 3 | R-3c | 167 | trigonal | AFM | 0 | -1.907 | 5.07 | 0 | (001) |  |  | 3 | NO3^- |  |  |  |  | 1 | [8 empty] | 7782-61-8 | 404 | 150 | Aldrich | 8 | 2 | 2 | 6 | 2 | 6 | 6 | 2 | [15 empty] | 6 | 2
27 | Co | cobalt | Co | Co(NO3)2・6H2O | 9 | 4 | 58.9332 | 1.52 | 1.35 | 1.26 |  | 0.54 | 1.7 | 1.88 | 4.27 | 1.84 | 2.3 | 2.34 | 1768 | 3200 | 16.06 | 8.86 | 13 | 24.81 | 1 | 7.881 | 0.662 | 9 | 2.11 | Co2 | 0.74 | CoF | 4.467 | mp-54 | P63/mmc |  | 1 | [6 empty] | hexagonal | FM | (001) | 1.607 | 0 | 0 | 4.858 | -0.78030909 | 178.712 | -12.22597062 | [5 empty] | mp-19079 | CoO | 74.9326 | 2 | Fm-3m | 225 | cubic | AFM | 0 | -1.373 | 6.31 | 0 | (111) |  |  | 2 | NO3^- |  |  |  |  | 1 | [8 empty] | 10026-22-9 | 291.035 | 134 | Wako Chemical | 9 | 2 | 2 | 6 | 2 | 6 | 7 | 2 | [15 empty] | 7 | 2
28 | Ni | nickel | Ni | Ni(NO3)2・6H2O | 10 | 4 | 58.6934 | 1.49 | 1.35 | 1.21 | 1.63 | 0.7 | 1.75 | 1.91 | 4.4 | 1.88 | 2.433333 | 2.32 | 1728 | 3186 | 17.04 | 8.908 | 13.4 | 26.07 | 0.907 | 7.6398 | 1.156 | 10 | 1.92 | Ni2 | 0.741 | NiF | 4.557 | mp-23 | Fm-3m |  |  | 1 | [5 empty] | cubic | FM | (111) | 0.604 | 0 | 0 | 5.101 | -0.7064259 | 179.898 | -2.531903 | [5 empty] | mp-19009 | NiO | 74.6928 | 2 | Fm-3m | 225 | cubic | AFM | 0 | -1.037 | 6.62 | 2.414 | (111) |  |  | 2 | NO3^- |  |  |  |  | 1 | [8 empty] | 13478-00-7 | 290.79 | 94.2 | Wako Chemical | 10 | 2 | 2 | 6 | 2 | 6 | 8 | 2 | [15 empty] | 8 | 2
29 | Cu | copper | Cu | Cu(NO3)2・3H2O | 11 | 4 | 63.546 | 1.45 | 1.35 | 1.38 | 1.4 | 0.71 | 1.75 | 1.9 | 4.48 | 1.85 | 1.95 | 2.86 | 1357.77 | 3200 | 12.93 | 8.96 | 16.5 | 24.44 | 4.01 | 7.7264 | 1.235 | 11 | 1.31 | Cu2 | 2.083 | CuF | 4.291 | mp-30 | Fm-3m |  |  | 1 | [5 empty] | cubic | NM | (111) | 0 | 0 | 0 | 4.711 | -1.053391 | 179.295 | -2.075048 | [5 empty] | mp-361 | Cu2O | 143.0914 | 1 | Pn-3m | 224 | cubic | NM | 0.012 | -0.65 | 6.03 | 0.513 | (111) |  |  | 2 | NO3^- |  |  |  |  | 1 | [8 empty] | 10031-43-3 | 241.6 | 125 | Aldrich | 11 | 2 | 2 | 6 | 2 | 6 | 10 | 1 | [15 empty] | 10 | 1
30 | Zn | zinc | Zn | Zn(NO3)2・6H2O | 12 | 4 | 65.38 | 1.42 | 1.35 | 1.31 | 1.39 | 0.74 | 1.66 | 1.65 | 4.4 | 1.59 | 1.6 | 2.26 | 692.68 | 1180 | 7.068 | 7.14 | 30.2 | 25.39 | 1.16 | 9.3942 | -0.6219 | 12 | 0.35 | Zn2 | 0.23 | ZnF | 3.773 | mp-79 | P63/mmc |  | 1 | [6 empty] | hexagonal | NM | (001) | 0.001 | 0 | 0 | 3.919 | -0.7331473 | 179.904 | -2.11619529 | [5 empty] | mp-2133 | ZnO | 81.3794 | 2 | P63mc | 186 | hexagonal | NM | 0 | -1.799 | 5.44 | 0.732 | (100) |  |  | 2 | NO3^- |  |  |  |  | 1 | [8 empty] | 10196-18-6 | 297.51 | 184.3 | Kanto Chemical | 12 | 2 | 2 | 6 | 2 | 6 | 10 | 2 | [15 empty] | 10 | 2
31 | Ga | gallium | Ga_d | Ga(NO3)3・8H2O | 13 | 4 | 69.723 | 1.36 | 1.3 | 1.26 | 1.87 | 0.76 | 1.82 | 1.81 | 3.21 | 1.756 | 1.7 | 2.43 | 302.91 | 2477 | 5.576 | 5.91 | 18 | 25.86 | 0.406 | 5.9993 | 0.43 | 3 | 0.48 | Ga2 | 1.197 | GaF | 4.941 | mp-142 | Cmce | [5 empty] | 1 |  |  | orthorhombic | NM | (100) | 0 | 0 | 0 | 4.191 | -0.87381714 | 179.89 | -2.60045889 | [5 empty] | mp-886 | Ga2O3 | 187.4442 | 3 | C2/m | 12 | monoclinic | NM | 0 | -2.278 | 5.68 | 2.041 | (100) |  |  | 3 | NO3^- |  |  |  |  | 1 | [8 empty] | 63462-65-7 | 399.74 |  | Wako Chemical | 13 | 2 | 2 | 6 | 2 | 6 | 10 | 2 | 1 | [14 empty] | 10 | 2 | 1
32 | Ge | germanium | Ge_d | (NH4)2GeF6 | 14 | 4 | 72.64 | 1.25 | 1.25 | 1.22 |  | 0.53 | 2.02 | 2.01 | 4.57 | 1.994 | 2 | 2.79 | 1211.4 | 3093 | 36.94 | 5.3234 | 6 | 23.222 | 0.602 | 7.8994 | 1.232712 | 4 | 0.87 | Ge2 | 2.74 | GeF | 5.421 | mp-32 | Fd-3m |  |  |  | 1 |  |  |  |  | cubic | NM | (322) | 0 | 0 | 0 | 4.552 | -1.46615 | 179.929 | -6.10619778 | [5 empty] | mp-733 | GeO2 | 104.6388 | 4 | P3121 | 152 | trigonal | NM | 0 | -2.089 | 4.04 | 3.265 | (110) |  |  | 4 | NH4^+, F^- |  | 1 | [5 empty] | 1 | [5 empty] | 16962-47-3 | 222.7 |  | Wako Chemical | 14 | 2 | 2 | 6 | 2 | 6 | 10 | 2 | 2 | [14 empty] | 10 | 2 | 2
33 | As | arsenic | As |  | 15 | 4 | 74.9216 | 1.14 | 1.15 | 1.19 | 1.85 | 0.72 | 2.2 | 2.18 | 5.31 | 2.211 | 2 | 3.15 |  | 887 | 24.44 | 5.75 |  | 24.64 | 0.502 | 9.7886 | 0.814 | 5 | 0.1 | As2 | 3.999 | AsF | 4.249 | mp-11 | R-3m |  |  |  |  | 1 |  |  |  | trigonal | NM | (001) | 0 | 0 | 0 | 4.439 | [8 empty] | mp-1581 | As2O3 | 197.841 | 3 | P21/c | 14 | monoclinic | NM | 0 | -1.639 | 3.47 | 3.63 | (100) | [21 empty] | 5 | 2 | 2 | 6 | 2 | 6 | 10 | 2 | 3 | [15 empty] | 2 | 3
34 | Se | selenium | Se | H2SeO3 | 16 | 4 | 78.96 | 1.03 | 1.15 | 1.16 | 1.9 | 0.56 | 2.48 | 2.55 | 5.89 | 2.424 | 2.4 | 3.37 | 494 | 958 | 6.69 | 4.81 | 37 | 25.363 | 0.00519 | 9.7524 | 2.02067 | 6 | 0.05 | Se2 | 1.769 | AsF | 4.249 | mp-570481 | P21/c | [6 empty] | 1 |  | monoclinic | NM | (100) | 0.003 | 0 | 1.655 | 5.282 | [8 empty] | mp-726 | SeO2 | 110.96 | 4 | P42/mbc | 135 | tetragonal | NM | 0 | -1.164 | 3.73 | 3.356 | (110) |  |  | 4 | H+, O-^2- | 1 |  |  |  |  | 1 | [7 empty] | 7783-00-8 | 128.97 | 167 | Fuji Film | 6 | 2 | 2 | 6 | 2 | 6 | 10 | 2 | 4 | [15 empty] | 2 | 4
35 | Br | bromine | Br |  | 17 | 4 | 79.904 | 0.94 | 1.15 | 1.14 | 1.85 | 1.82 | 2.74 | 2.96 | 7.59 | 2.685 | 2.8 | 3.45 | 265.8 | 332 | 10.57 |  |  | 36.057 | 0.00122 | 11.8138 | 3.363588 | 7 |  | Br2 | 2.056 | FBr | 2.637 | [59 empty] | 7 | 2 | 2 | 6 | 2 | 6 | 10 | 2 | 5 | [15 empty] | 2 | 5
36 | Kr | krypton | Kr |  | 18 | 4 | 83.798 |  |  | 1.16 | 2.02 |  | 3 | 3.23 | 7 | 2.966 |  |  | 115.79 | 119.93 | 1.64 | 3.749 |  | 20.786 | 9.43e-05 | 14 | -0.995 | 0 | [64 empty] | 8 | 2 | 2 | 6 | 2 | 6 | 10 | 2 | 6 | [15 empty] | 2 | 6
37 | Rb | rubidium | Rb_sv | Rb2CO3 | 1 | 5 | 85.4678 | 2.65 | 2.35 | 2.11 |  | 1.66 | 0.89 | 0.82 | 2.33 | 0.706 | 0.8 | 2.07 | 312.46 | 961 | 2.19 | 1.53 |  | 31.06 | 0.582 | 4.1771 | 0.48592 | 1 | 0.08 | Rb2 | 0.503 | RbF | 5.091 | mp-70 | Im-3m | 1 | [7 empty] | cubic | NM | (110) | 0.003 | 0.009 | 0 | 2.231 | -2.31951124 | 118.225 | -3.03368918 | [5 empty] | mp-1394 | Rb2O | 186.935 | 1 | Fm-3m | 225 | cubic | NM | 0 | -1.135 | 3.82 | 1.324 | (111) |  |  | 1 | CO3^2- | [6 empty] | 1 | [6 empty] | 584-09-8 | 230.94 | 225 | Wako Chemical | 9 | 2 | 2 | 6 | 2 | 6 | 10 | 2 | 6 |  |  | 1 | [12 empty] | 2 | 6 |  |  | 1
38 | Sr | strontium | Sr_sv | Sr(NO3)2 | 2 | 5 | 87.62 | 2.19 | 2 | 1.92 |  | 1.32 | 0.99 | 0.95 | 2.87 | 0.963 | 1 | 2.13 | 1050 | 1655 | 7.43 | 2.64 | 22.5 | 26.4 | 0.353 | 5.6949 | 0.048 | 2 | 0.34 | Sr2 | 0.871 | SrF | 5.638 | mp-76 | Fm-3m |  |  | 1 | [5 empty] | cubic | NM | (111) | 0.001 | 0.006 | 0.021 | 2.531 | -3.71604238 | 116.353 | -5.90158955 | [5 empty] | mp-2472 | SrO | 103.6194 | 2 | Fm-3m | 225 | cubic | NM | 0 | -3.085 | 4.88 | 3.449 | (100) |  |  | 2 | NO3^- |  |  |  |  | 1 | [8 empty] | 10042-76-9 | 211.63 | 66 | Kanto Chemical | 10 | 2 | 2 | 6 | 2 | 6 | 10 | 2 | 6 |  |  | 2 | [12 empty] | 2 | 6 |  |  | 2
39 | Y | yttrium | Y_sv | Y(NO3)3・6H2O | 3 | 5 | 88.9059 | 2.12 | 1.85 | 1.62 |  | 1.04 | 1.11 | 1.22 | 3.26 | 1.12 | 1.25 | 2.52 | 1799 | 3609 | 11.4 | 4.47 | 10.6 | 26.53 | 0.172 | 6.2171 | 0.307 | 3 | 0.96 | Y2 | 2.798 | YF | 7.103 | mp-112 | P63/mmc |  | 1 | [6 empty] | hexagonal | NM | (100) | 0.367 | 0.003 | 0 | 3.231 | -3.25858473 | 128.335 | -6.19466245 | [5 empty] | mp-2652 | Y2O3 | 225.80988 | 3 | Ia-3 | 206 | cubic | NM | 0 | -3.98 | 4.89 | 4.106 | (111) |  |  | 3 | NO3^- |  |  |  |  | 1 | [8 empty] | 13494-98-9 | 383 | 149 | Mitsuwa Chemical | 11 | 2 | 2 | 6 | 2 | 6 | 10 | 2 | 6 | 1 |  | 2 | [12 empty] | 2 | 6 | 1 |  | 2
40 | Zr | zirconium | Zr_sv | ZrO(NO3)2･2H2O | 4 | 5 | 91.224 | 2.06 | 1.55 | 1.48 |  | 0.86 | 1.22 | 1.33 | 3.53 | 1.32 | 1.5 | 2.05 | 2128 | 4682 | 21 | 6.52 | 5.7 | 25.36 | 0.227 | 6.6339 | 0.426 | 4 | 1.57 | Zr2 | 1.052 | ZrF | 6.5 | mp-131 | P63/mmc |  | 1 | [6 empty] | hexagonal | NM | (001) | 0 | 0 | 0 | 4.16 | -4.29617595 | 179.896 | -6.11307539 | [5 empty] | mp-2858 | ZrO2 | 123.2228 | 4 | P21/c | 14 | monoclinic | NM | 0 | -3.824 | 5.56 | 3.54 | (11-1) |  |  | 4 | NO3^-, O^2- |  |  |  |  | 1 | 1 | [7 empty] | 20213-65-4 | 267.26 |  | Mitsuwa Chemical | 12 | 2 | 2 | 6 | 2 | 6 | 10 | 2 | 6 | 2 |  | 2 | [12 empty] | 2 | 6 | 2 |  | 2
41 | Nb | niobium | Nb_sv | Nb(HC2O4)5・5H2O | 5 | 5 | 92.9064 | 1.98 | 1.45 | 1.37 |  | 0.78 | 1.23 | 1.6 | 3.84 | 1.41 | 1.75 | 2.59 | 2750 | 5017 | 30 | 8.57 | 7.3 | 24.6 | 0.537 | 6.7589 | 0.893 | 5 | 2.07 | Nb2 | 1.349 | NbF | 4.48 | mp-75 | Im-3m | 1 | [7 empty] | cubic | NM | (110) | 0.002 | 0 | 0 | 4.461 | -2.652149 | 132.983 | -5.18372241 | [5 empty] | mp-581967 | Nb2O5 | 265.80974 | 5 | P2 | 3 | monoclinic | NM | 0.003 | -3.045 | 4.3 | 1.675 | (100) |  |  | 5 | HC2O4^- | [9 empty] | 1 |  |  |  | 21348-59-4 | 568.066 |  | Mitsuwa Chemical | 13 | 2 | 2 | 6 | 2 | 6 | 10 | 2 | 6 | 4 |  | 1 | [12 empty] | 2 | 6 | 4 |  | 1
42 | Mo | molybdenum | Mo_sv | (NH4)6Mo7O24・4H2O | 6 | 5 | 95.96 | 1.9 | 1.45 | 1.45 |  | 0.79 | 1.3 | 2.16 | 3.92 | 1.47 | 2 | 2.47 | 2896 | 4912 | 37.48 | 10.2 | 4.8 | 24.06 | 1.38 | 7.0924 | 0.748 | 6 | 2.8 | Mo2 | 1.227 | MoF | 4.809 | mp-129 | Im-3m | 1 | [7 empty] | cubic | NM | (110) | 0 | 0 | 0 | 4.533 | -1.53964821 | 135.145 | -3.921612 | [5 empty] | mp-20589 | MoO3 | 143.9482 | 6 | Pnma | 62 | orthorhombic | NM | 0 | -1.979 | 4.44 | 2.018 | (100) |  |  | 6 | NH4^+, O^2- |  | 1 |  |  |  | 1 | [7 empty] | 12054-85-2 | 1235.86 | 65.3 | Wako Chemical | 14 | 2 | 2 | 6 | 2 | 6 | 10 | 2 | 6 | 5 |  | 1 | [12 empty] | 2 | 6 | 5 |  | 1
43 | Tc | technetium | Tc_pv |  | 7 | 5 | 98 | 1.36 |  | 1.47 |  |  | 1.9 | 1.9 | 3.91 | 1.51 | 1.9 | 2.82 | 2430 | 4538 | 33.29 | 11 |  | 24.27 | 0.506 | 7.276 | 0.5492 | 0 | 2.25 | Tc2 | 0.05 | TcF | 2.02 | mp-113 | P63/mmc |  | 1 | [6 empty] | hexagonal | NM | (001) | 0.002 | 0 | 0 | 4.628 | [8 empty] | mp-27485 | Tc2O7 | 307.9958 | 7 | Pbca | 61 | orthorhombic | NM | 0 | -1.811 | 3.11 | 2.673 | (111) | [21 empty] | 13 | 2 | 2 | 6 | 2 | 6 | 10 | 2 | 6 | 5 |  | 2 | [13 empty] | 6 | 5 |  | 2
44 | Ru | ruthenium | Ru_pv | Ru(NO)(NO3)3 | 8 | 5 | 101.07 | 1.78 | 1.3 | 1.26 |  | 0.82 | 1.42 | 2.2 | 4.2 | 1.54 | 2.033333 | 2.68 | 2607 | 4423 | 38.59 | 12.1 | 6.4 | 24.06 | 1.17 | 7.3605 | 1.05 | 8 | 2.58 | Ru2 | 1.125 | RuF | 3.781 | mp-33 | P63/mmc |  | 1 | [6 empty] | hexagonal | NM | (001) | 0 | 0 | 0 | 4.957 | -0.9695822 | 178.798 | -3.422432 | [5 empty] | mp-825 | RuO2 | 133.0688 | 4 | P42/mnm | 136 | tetragonal | NM | 0 | -1.468 | 6.82 | 0 | (110) |  |  | 3 | NO3^- |  |  |  |  | 1 | [8 empty] | 34513-98-9 | 317.09 |  | Wako Chemical | 14 | 2 | 2 | 6 | 2 | 6 | 10 | 2 | 6 | 7 |  | 1 | [13 empty] | 6 | 7 |  | 1
45 | Rh | rhodium | Rh_pv | Rh(NO3)3 | 9 | 5 | 102.9055 | 1.73 | 1.35 | 1.35 |  | 0.81 | 1.45 | 2.28 | 4.3 | 1.56 | 2.1 | 2.65 | 2237 | 3968 | 26.59 | 12.4 | 8.2 | 24.98 | 1.5 | 7.4589 | 1.137 | 9 | 1.99 | Rh2 | 0.963 | RhF | 3.686 | mp-74 | Fm-3m |  |  | 1 | [5 empty] | cubic | NM | (111) | 0.007 | 0 | 0 | 5.145 | -0.256862 | 178.548 | -1.859962 | [5 empty] | mp-542734 | Rh2O3 | 253.8092 | 3 | R-3c | 167 | trigonal | NM | 0 | -1.087 | 7.63 | 0.672 | (100) |  |  | 3 | NO3^- |  |  |  |  | 1 | [8 empty] | 10139-58-9 | 288.92 |  | Furuya Metal | 15 | 2 | 2 | 6 | 2 | 6 | 10 | 2 | 6 | 8 |  | 1 | [13 empty] | 6 | 8 |  | 1
46 | Pd | palladium | Pd | [Pd(NH3)2(NO2)2]・HNO3 | 10 | 5 | 106.42 | 1.69 | 1.4 | 1.31 | 1.63 | 0.78 | 1.35 | 2.2 | 4.45 | 1.58 | 2.233333 | 2.7 | 1828.05 | 3236 | 16.74 | 12 | 11.8 | 25.98 | 0.718 | 8.3369 | 0.562 | 10 | 1.34 | Pd2 | 0.644 | PdF | 3.088 | mp-2 | Fm-3m |  |  | 1 | [5 empty] | cubic | NM | (111) | 0.002 | 0 | 0 | 5.207 | -0.3652673 | 178.721 | -0.8791659 | [5 empty] | mp-1336 | PdO | 122.4194 | 2 | P42/mmc | 131 | tetragonal | NM | 0 | -0.799 | 7.79 | 0 | (101) |  |  | 2 | NO2^- |  |  |  |  | 1 | [8 empty] | 14852-83-6 | 295.5 |  | Kojima Chemical | 10 | 2 | 2 | 6 | 2 | 6 | 10 | 2 | 6 | 10 | [16 empty] | 10
47 | Ag | silver | Ag | AgNO3 | 11 | 5 | 107.8682 | 1.65 | 1.6 | 1.53 | 1.72 | 1.29 | 1.42 | 1.93 | 4.44 | 1.87 | 1.9 | 2.88 | 1234.93 | 2435 | 11.28 | 10.5 | 18.9 | 25.35 | 4.29 | 7.5762 | 1.302 | 11 | 0.77 | Ag2 | 1.631 | AgF | 3.699 | mp-124 | Fm-3m |  |  | 1 | [5 empty] | cubic | NM | (111) | 0 | 0.004 | 0 | 4.345 | -1.0082378 | 179.155 | 0.62808446 | [5 empty] | mp-353 | Ag2O | 231.7358 | 1 | Pn-3m | 224 | cubic | NM | 0 | -0.328 | 6.78 | 0.06 | (111) |  |  | 1 | NO3^- |  |  |  |  | 1 | [8 empty] | 7761-88-8 | 169.87 | 219 | Wako Chemical | 11 | 2 | 2 | 6 | 2 | 6 | 10 | 2 | 6 | 10 |  | 1 | [14 empty] | 10 |  | 1
48 | Cd | cadmium | Cd | Cd(NO3)2・4H2O | 12 | 5 | 112.411 | 1.61 | 1.55 | 1.48 | 1.58 | 0.92 | 1.46 | 1.69 | 4.14 | 1.52 | 1.7 | 2.36 | 594.22 | 1040 | 6.21 | 8.69 | 30.8 | 26.02 | 0.968 | 8.9938 | -0.7256 | 12 | 0.2 | Cd2 | 0.076 | CdF | 3.161 | mp-94 | P63/mmc |  | 1 | [6 empty] | hexagonal | NM | (001) | 0 | 0 | 0 | 3.634 | 0.1383962 | 179.736 | -0.3692019 | [5 empty] | mp-1132 | CdO | 128.4134 | 2 | Fm-3m | 225 | cubic | NM | 0 | -1.381 | 7.79 | 0 | (100) |  |  | 2 | NO3^- |  |  |  |  | 1 | [8 empty] | 10022-68-1 | 308.47 | 136 | Aldrich | 12 | 2 | 2 | 6 | 2 | 6 | 10 | 2 | 6 | 10 |  | 2 | [14 empty] | 10 |  | 2
49 | In | indium | In_d | In(NO3)3・3H2O | 13 | 5 | 114.818 | 1.56 | 1.55 | 1.44 | 1.93 | 0.94 | 1.49 | 1.78 | 3.09 | 1.656 | 1.8 | 2.29 | 429.75 | 2345 | 3.281 | 7.31 | 32.1 | 26.74 | 0.816 | 5.7864 | 0.3 | 3 | 0.3 | In2 | 1.036 | InF | 5.244 | mp-85 | Fm-3m |  |  | 1 | [5 empty] | cubic | NM | (101) | 0 | 0.037 | 0 | 3.665 | -1.54949004 | 166.296 | -3.97145862 | [5 empty] | mp-22323 | In2O3 | 277.6342 | 3 | R-3c | 167 | trigonal | NM | 0.001 | -1.977 | 6.94 | 0.959 | (111) |  |  | 3 | NO3^- |  |  |  |  | 1 | [8 empty] | 13465-14-0 | 354.88 |  | Kanto Chemical | 13 | 2 | 2 | 6 | 2 | 6 | 10 | 2 | 6 | 10 |  | 2 | 1 | [13 empty] | 10 |  | 2 | 1
50 | Sn | tin | Sn_d | SnCl2 | 14 | 5 | 118.71 | 1.45 | 1.45 | 1.41 | 2.17 | 0.69 | 1.72 | 1.96 | 4.23 | 1.824 | 1.9 | 2.68 | 505.08 | 2875 | 7.173 | 7.26 | 22 | 27.112 | 0.666 | 7.3494 | 1.112067 | 4 | 0.54 | Sn2 | 1.939 | SnF | 4.933 | mp-117 | Fd-3m |  |  |  | 1 |  |  |  |  | cubic | NM | (111) | 0 | 0 | 0 | 4.134 | -0.9970792 | 179.567 | -1.725907 | [5 empty] | mp-856 | SnO2 | 150.7088 | 4 | P42/mnm | 136 | tetragonal | NM | 0.001 | -2.123 | 6.61 | 1.407 | (110) |  |  | 2 | Cl^- | [8 empty] | 1 |  |  |  |  | 7772-99-8 | 188.62 | 90 | Kishida Chemical | 14 | 2 | 2 | 6 | 2 | 6 | 10 | 2 | 6 | 10 |  | 2 | 2 | [13 empty] | 10 |  | 2 | 2
51 | Sb | antimony | Sb | Sb(OOCCH3)3 | 15 | 5 | 121.76 | 1.33 | 1.45 | 1.38 |  | 0.9 | 1.82 | 2.05 | 4.85 | 1.984 | 2.05 | 3.05 | 903.78 | 1860 | 19.79 | 6.68 | 11 | 25.23 | 0.243 | 8.6084 | 1.046 | 5 | 0.16 | Sb2 | 3.127 | SbF | 4.55 | mp-104 | R-3m |  |  |  |  | 1 |  |  |  | trigonal | NM | (001) | 0 | 0 | 0 | 4.233 | -0.916395 | 178.766 | -1.67786838 | [5 empty] | mp-1999 | Sb2O3 | 291.5182 | 3 | Fd-3m | 227 | cubic | NM | 0 | -1.752 | 5.1 | 3.414 | (100) |  |  | 3 | (OOCCH3)^- | [11 empty] | 1 |  | 6923-52-0 | 298.89 |  | Aldrich | 5 | 2 | 2 | 6 | 2 | 6 | 10 | 2 | 6 | 10 |  | 2 | 3 | [15 empty] | 2 | 3
52 | Te | tellurium | Te | Te(OH)6 | 16 | 5 | 127.6 | 1.23 | 1.4 | 1.35 | 2.06 | 1.11 | 2.01 | 2.1 | 5.49 | 2.158 | 2.1 | 3.14 | 722.66 | 1261 | 17.49 | 6.24 |  | 25.73 | 0.0197 | 9.0096 | 1.970876 | 6 | 0.08 | Te2 | 2.86 |  |  | mp-19 | P3121 | [7 empty] | 1 | trigonal | NM | (100) | 0 | 0 | 0.575 | 4.525 | -0.87532864 | 178.548 | -1.02051437 | [5 empty] | mp-2125 | TeO2 | 159.5988 | 4 | Pbca | 61 | orthorhombic | NM | 0 | -1.505 | 5.36 | 2.237 | (111) |  |  | 6 | OH- |  |  | 1 | [10 empty] | 7803-68-1 | 229.64 | 50.1 | Mitsuwa Chemical | 6 | 2 | 2 | 6 | 2 | 6 | 10 | 2 | 6 | 10 |  | 2 | 4 | [15 empty] | 2 | 4
53 | I | iodine | I | HIO3 | 17 | 5 | 126.9045 | 1.15 | 1.4 | 1.33 | 1.98 | 2.06 | 2.21 | 2.66 | 6.76 | 2.359 | 2.5 | 3.2 | 386.85 | 457.4 | 15.52 | 4.933 |  | 36.888 | 0.0045 | 10.4513 | 3.059037 | 7 |  | I2 | 1.681 | FI | 2.73 | [25 empty] | mp-23261 | I2O5 | 333.81 | 5 | P21/c | 14 | monoclinic | NM | 0 | -0.767 | 4.72 | 2.747 | (11-1) |  |  | 5 | H+ | 1 | [12 empty] | 7782-68-5 | 175.91 | 269 | Aldrich | 7 | 2 | 2 | 6 | 2 | 6 | 10 | 2 | 6 | 10 |  | 2 | 5 | [15 empty] | 2 | 5
54 | Xe | xenon | Xe |  | 18 | 5 | 131.293 |  |  | 1.4 | 2.16 |  | 2.6 | 3.02 | 6.07 | 2.582 |  |  | 161.4 | 165.03 | 2.27 | 5.894 |  | 20.786 | 5.65e-05 | 12.13 | -0.7981 | 0 | [64 empty] | 8 | 2 | 2 | 6 | 2 | 6 | 10 | 2 | 6 | 10 |  | 2 | 6 | [15 empty] | 2 | 6
55 | Cs | caesium | Cs_sv | CsNO3 | 1 | 6 | 132.9055 | 2.98 | 2.6 | 2.25 |  | 1.81 | 0.86 | 0.79 | 2.18 | 0.659 | 0.75 | 1.97 | 301.59 | 944 | 2.09 | 1.93 | 97 | 32.21 | 0.359 | 3.8939 | 0.471626 | 1 | 0.06 | Cs2 | 0.433 | CsF | 5.327 | mp-1 | Im-3m | 1 | [7 empty] | cubic | NM | (110) | 0.002 | 0.039 | 0 | 2.041 | -2.21899454 | 116.133 | -3.62950662 | [5 empty] | mp-7988 | Cs2O | 281.8103 | 1 | R-3m | 166 | trigonal | NM | 0 | -1.194 | 4.05 | 0.622 | (100) |  |  | 1 | NO3^- |  |  |  |  | 1 | [8 empty] | 7789-18-6 | 194.91 | 23 | Wako Chemical | 9 | 2 | 2 | 6 | 2 | 6 | 10 | 2 | 6 | 10 |  | 2 | 6 |  |  | 1 | [12 empty] | 2 | 6 |  |  | 1
56 | Ba | barium | Ba_sv | Ba(NO3)2 | 2 | 6 | 137.327 | 2.53 | 2.15 | 1.98 |  | 1.49 | 0.97 | 0.89 | 2.68 | 0.881 | 0.9 | 2.02 | 1000 | 2143 | 7.12 | 3.62 | 20.6 | 28.07 | 0.184 | 5.2117 | 0.14462 | 2 | 0.31 | Ba2 | 0.698 | BaF | 5.767 | mp-122 | Im-3m | 1 | [7 empty] | cubic | NM | (110) | 0.001 | 0 | 0 | 2.35 | -3.35850035 | 117.001 | -4.8952888 | [5 empty] | mp-1342 | BaO | 153.3264 | 2 | Fm-3m | 225 | cubic | NM | 0 | -2.831 | 5.75 | 2.256 | (100) |  |  | 2 | NO3^- |  |  |  |  | 1 | [8 empty] | 10022-31-8 | 261.34 | 8.7 | Kanto Chemical | 10 | 2 | 2 | 6 | 2 | 6 | 10 | 2 | 6 | 10 |  | 2 | 6 |  |  | 2 | [12 empty] | 2 | 6 |  |  | 2
57 | La | lanthanum | La | La(NO3)3・6H2O | 3 | 6 | 138.9055 | 1.95 | 1.95 | 1.69 |  | 1.36 | 1.08 | 1.1 | 3.06 |  | 1.2 | 2.49 | 1193 | 3743 | 6.2 | 6.15 | 12.1 | 27.11 | 0.134 | 5.5769 | 0.47 |  | 0.7 | La2 | 2.52 | LaF | 6.83 | mp-26 | P63/mmc |  | 1 | [6 empty] | hexagonal | NM | (001) | 0.037 | 0 | 0 | 2.973 | -4.12412842 | 115.744 | -5.89660278 | [5 empty] | mp-1968 | La2O3 | 325.80914 | 3 | P-3m1 | 164 | trigonal | NM | 0 | -3.859 | 6.52 | 3.877 | (001) |  |  | 3 | NO3^- |  |  |  |  | 1 | [8 empty] | 10277-43-7 | 433.01 | 158 | Mitsuwa Chemical | 11 | 2 | 2 | 6 | 2 | 6 | 10 | 2 | 6 | 10 |  | 2 | 6 | 1 |  | 2 | [12 empty] | 2 | 6 | 1 |  | 2
58 | Ce | cerium | Ce | Ce(NO3)3・6H2O | 3 | 6 | 140.116 | 1.85 | 1.85 |  |  | 1.15 | 1.08 | 1.12 | 3.05 |  |  | 2.61 | 1068 | 3633 | 5.46 | 6.77 | 6.3 | 26.94 | 0.113 | 5.5387 | 0.955 |  | 1.02 | Ce2 | 2.47 | CeF | 6.032 | mp-28 | Fm-3m |  |  | 1 | [5 empty] | cubic | NM | (111) | 0.045 | 0.002 | 0 | 2.977 | -3.14323136 | 129.084 | -5.62529182 | [5 empty] | mp-20194 | CeO2 | 172.1148 | 4 | Fm-3m | 225 | cubic | NM | 0 | -3.938 | 6.99 | 1.88 | (111) |  |  | 3 | NO3^- |  |  |  |  | 1 | [8 empty] | 10294-41-4 | 434.22 | 176 | Wako Chemical | 12 | 2 | 2 | 6 | 2 | 6 | 10 | 2 | 6 | 10 | 1 | 2 | 6 | 1 |  | 2 | [11 empty] | 1 | 2 | 6 | 1 |  | 2
59 | Pr | praseodymium | Pr_3 | Pr(NO3)3・6H2O | 3 | 6 | 140.9077 | 2.47 | 1.85 |  |  | 1.32 | 1.07 | 1.13 | 3.21 |  |  | 2.24 | 1208 | 3563 | 6.89 | 6.77 | 6.7 | 27.2 | 0.125 | 5.473 | 0.962 |  | 0.78 | Pr2 | 1.31 | PrF | 6.032 | mp-38 | P63/mmc |  | 1 | [6 empty] | hexagonal | NM | (001) | 0.005 | 0 | 0 | 3.077 | -3.79318233 | 115.933 | -5.52119572 | [5 empty] | mp-2063 | Pr2O3 | 329.81352 | 3 | P-3m1 | 164 | trigonal | NM | 0 | -3.719 | 6.78 | 3.877 | (001) |  |  | 3 | NO3^- |  |  |  |  | 1 | [8 empty] | 15878-77-0 | 435 | 8 | Aldrich | 11 | 2 | 2 | 6 | 2 | 6 | 10 | 2 | 6 | 10 | 3 | 2 | 6 |  |  | 2 | [11 empty] | 1 | 2 | 6 |  |  | 2
60 | Nd | neodymium | Nd_3 | Nd(NO3)3・6H2O | 3 | 6 | 144.242 | 2.06 | 1.85 |  |  | 1.3 | 1.07 | 1.14 | 3.72 |  |  | 2.11 | 1297 | 3373 | 7.14 | 7.01 | 9.6 | 27.45 | 0.165 | 5.525 | 0.09324 |  | 0.82 | Nd2 | 0.83 | NdF | 5.651 | mp-123 | P63/mmc |  | 1 | [6 empty] | hexagonal | NM | (001) | 0.006 | 0 | 0 | 3.08 | -3.8465673 | 115.998 | -5.50461438 | [5 empty] | mp-2763 | Nd2O3 | 336.4822 | 3 | P-3m1 | 164 | trigonal | NM | 0 | -3.761 | 7.11 | 3.939 | (001) |  |  | 3 | NO3^- |  |  |  |  | 1 | [8 empty] | 16454-60-7 | 438.4 | 145 | Wako Chemical | 11 | 2 | 2 | 6 | 2 | 6 | 10 | 2 | 6 | 10 | 4 | 2 | 6 |  |  | 2 | [11 empty] | 1 | 2 | 6 |  |  | 2
61 | Pm | promethium | Pm_3 |  | 3 | 6 | 145 | 2.05 | 1.85 |  |  | 1.28 | 1.07 | 1.13 | 2.86 |  |  |  | 1315 | 3273 | 7.13 | 7.26 | 11 | 29.54 | 0.15 | 5.582 | 0.1244 |  | 0.84 |  |  |  |  | mp-867200 | P63/mmc |  | 1 | [6 empty] | hexagonal | NM | (001) | 0.004 | 0 | 0 | 3.047 | [8 empty] | mp-553921 | Pm2O3 | 337.9982 | 3 | Ia-3 | 206 | cubic | NM | 0 | -3.845 | 6.61 | 3.775 | (111) | [21 empty] | 11 | 2 | 2 | 6 | 2 | 6 | 10 | 2 | 6 | 10 | 5 | 2 | 6 |  |  | 2 | [11 empty] | 1 | 2 | 6 |  |  | 2
62 | Sm | samarium | Sm_3 | Sm(NO3)3・6H2O | 3 | 6 | 150.36 | 2.38 | 1.85 |  |  | 1.1 | 1.07 | 1.17 | 2.9 |  |  | 1.9 | 1345 | 2076 | 8.62 | 7.52 | 12.7 | 29.54 | 0.133 | 5.6437 | 0.1658 |  | 0.87 | Sm2 | 0.52 | SmF | 5.856 | mp-63 | P63/mmc |  | 1 | [6 empty] | hexagonal | NM | (102) | 0.002 | 0.067 | 0 | 2.689 | -3.9010347 | 115.241 | -5.5793896 | [5 empty] | mp-218 | Sm2O3 | 348.7182 | 3 | Ia-3 | 206 | cubic | NM | 0 | -3.871 | 6.96 | 3.878 | (111) |  |  | 3 | NO3^- |  |  |  |  | 1 | [8 empty] | 13759-83-6 | 444.47 | 144 | Mitsuwa Chemical | 11 | 2 | 2 | 6 | 2 | 6 | 10 | 2 | 6 | 10 | 6 | 2 | 6 |  |  | 2 | [11 empty] | 1 | 2 | 6 |  |  | 2
63 | Eu | europium | Eu_2 | Eu(NO3)3・6H2O | 3 | 6 | 151.964 | 2.31 | 1.85 |  |  | 1.31 | 1.01 | 1.2 | 2.89 |  |  | 1.81 | 1099 | 1800 | 9.21 | 5.24 | 35 | 27.66 | 0.139 | 5.6704 | 0.864 |  | 0.48 | Eu2 | 0.3 | EuF | 5.638 | mp-21462 | P63/mmc |  | 1 | [6 empty] | hexagonal | FM | (101) | 7.421 | 0.046 | 0 | 2.402 | -5.11268125 | 114.754 | -6.20782273 | [5 empty] | mp-1182469 | Eu2O3 | 351.9262 | 3 | Ia-3 | 206 | cubic | FiM | 12.015 | -3.18 | 7.07 | 0 | (111) |  |  | 3 | NO3^- |  |  |  |  | 1 | [8 empty] | 10031-53-5 | 446.06 | 144.4 | Alfa Aesar | 8 | 2 | 2 | 6 | 2 | 6 | 10 | 2 | 6 | 10 | 7 | 2 | 6 |  |  | 2 | [13 empty] | 6 |  |  | 2
64 | Gd | gadolinium | Gd_3 | Gd(NO3)3・6H2O | 3 | 6 | 157.25 | 2.33 | 1.8 |  |  | 1.08 | 1.11 | 1.2 | 3.14 |  |  | 2.4 | 1585 | 3523 | 10 | 7.9 | 9.4 | 37.03 | 0.105 | 6.1501 | 0.01041 |  | 0.84 | Gd2 | 1.78 | GdF | 6.115 | mp-155 | P63/mmc |  | 1 | [6 empty] | hexagonal | FM | (001) | 7.652 | 0 | 0 | 3.384 | -4.12762733 | 114.787 | -5.93754444 | [5 empty] | mp-20470 | Gd2O3 | 362.4982 | 3 | P-3m1 | 164 | trigonal | FM | 14.001 | -3.865 | 8.32 | 3.128 | (001) |  |  | 3 | NO3^- |  |  |  |  | 1 | [8 empty] | 19598-90-4 | 451.4 | 198.44 | Wako Chemical | 9 | 2 | 2 | 6 | 2 | 6 | 10 | 2 | 6 | 10 | 7 | 2 | 6 | 1 |  | 2 | [13 empty] | 6 | 1 |  | 2
65 | Tb | terbium | Tb_3 | Tb(NO3)3・6H2O | 3 | 6 | 158.9254 | 2.25 | 1.75 |  |  | 1.18 | 1.1 | 1.1 | 3.51 |  |  | 2.29 | 1629 | 3503 | 10.15 | 8.23 | 10.3 | 28.91 | 0.111 | 5.8638 | 0.01041 |  | 0.97 | Tb2 | 1.32 | TbF | 5.814 | mp-18 | P63/mmc |  | 1 | [6 empty] | hexagonal | NM | (001) | 0 | 0.019 | 0 | 3.255 | -4.15829023 | 114.604 | -6.00689835 | [5 empty] | mp-1056 | Tb2O3 | 365.8489 | 3 | Ia-3 | 206 | cubic | NM | 0 | -3.993 | 7.84 | 3.912 | (111) |  |  | 3 | NO3^- |  |  |  |  | 1 | [8 empty] | 13451-19-9 | 453 | 205.6 | Strem Chemical | 9 | 2 | 2 | 6 | 2 | 6 | 10 | 2 | 6 | 10 | 9 | 2 | 6 |  |  | 2 | [12 empty] | 1 | 6 |  |  | 2
66 | Dy | dysprosium | Dy_3 | Dy(NO3)3・6H2O | 3 | 6 | 162.5 | 2.28 | 1.75 |  |  | 1.05 | 1.1 | 1.22 | 3.15 |  |  | 2.07 | 1680 | 2840 | 11.06 | 8.55 | 9.9 | 27.7 | 0.107 | 5.9389 | 0.3524 |  | 1 | Dy2 | 0.69 | DyF | 5.503 | mp-88 | P63/mmc |  | 1 | [6 empty] | hexagonal | FM | (100) | 0.379 | 0.019 | 0 | 3.096 | -4.52539686 | 113.284 | -5.87208908 | [5 empty] | mp-2345 | Dy2O3 | 372.9982 | 3 | Ia-3 | 206 | cubic | NM | 0 | -4.019 | 8.14 | 3.936 | (111) |  |  | 3 | NO3^- |  |  |  |  | 1 | [8 empty] | 35725-30-5 | 456.61 | 216.94 | Wako Chemical | 9 | 2 | 2 | 6 | 2 | 6 | 10 | 2 | 6 | 10 | 10 | 2 | 6 |  |  | 2 | [12 empty] | 1 | 6 |  |  | 2
67 | Ho | holmium | Ho_3 | Ho(NO3)3・5H2O | 3 | 6 | 164.9303 | 2.26 | 1.75 |  |  | 1.04 | 1.1 | 1.23 | 3.18 |  |  | 2.12 | 1734 | 2993 | 17 | 8.8 | 11.2 | 27.15 | 0.162 | 6.0215 | 0.3421 |  | 0.97 | Ho2 | 0.82 | HoF | 5.597 | mp-144 | P63/mmc |  | 1 | [6 empty] | hexagonal | NM | (100) | 0.004 | 0.014 | 0 | 3.153 | -4.70923915 | 113.069 | -6.06346197 | [5 empty] | mp-812 | Ho2O3 | 377.85886 | 3 | Ia-3 | 206 | cubic | NM | 0 | -4.043 | 8.4 | 3.961 | (111) |  |  | 3 | NO3^- |  |  |  |  | 1 | [8 empty] | 14483-18-2 | 440.95 | 23.6 | Wako Chemical | 9 | 2 | 2 | 6 | 2 | 6 | 10 | 2 | 6 | 10 | 11 | 2 | 6 |  |  | 2 | [12 empty] | 1 | 6 |  |  | 2
68 | Er | erbium | Er_3 | Er(NO3)3・5H2O | 3 | 6 | 167.259 | 2.26 | 1.75 |  |  | 1.03 | 1.11 | 1.24 | 3.21 |  |  | 2.02 | 1770 | 3141 | 19.9 | 9.07 | 12.2 | 28.12 | 0.145 | 6.1077 | 0.311 |  | 0.99 | Er2 | 0.74 | ErF | 5.856 | mp-99 | P63/mmc |  | 1 | [6 empty] | hexagonal | NM | (100) | 0.029 | 0.01 | 0 | 3.187 | -3.65216314 | 117.72 | -6.19173327 | [5 empty] | mp-679 | Er2O3 | 382.5162 | 3 | Ia-3 | 206 | cubic | NM | 0 | -4.066 | 8.65 | 3.982 | (111) |  |  | 3 | NO3^- |  |  |  |  | 1 | [8 empty] | 10031-51-3 | 443.271 | 192.2 | Wako Chemical | 9 | 2 | 2 | 6 | 2 | 6 | 10 | 2 | 6 | 10 | 12 | 2 | 6 |  |  | 2 | [12 empty] | 1 | 6 |  |  | 2
69 | Tm | thulium | Tm_3 | Tm(NO3)3・5H2O | 3 | 6 | 168.9342 | 2.22 | 1.75 |  |  | 1.02 | 1.11 | 1.25 | 3.61 |  |  | 2.03 | 1818 | 2223 | 16.84 | 9.32 | 13.3 | 27.03 | 0.169 | 6.1843 | 1.029 |  | 1.01 | Tm2 | 0.52 | TmF | 5.286 | mp-143 | P63/mmc |  | 1 | [6 empty] | hexagonal | FM | (100) | 0.232 | 0.003 | 0 | 3.221 | -4.99302787 | 112.876 | -6.32218212 | [5 empty] | mp-1767 | Tm2O3 | 385.86664 | 3 | Ia-3 | 206 | cubic | NM | 0 | -4.102 | 8.92 | 3.991 | (111) |  |  | 3 | NO3^- |  |  |  |  | 1 | [8 empty] | 36548-87-5 | 445 | 264.8 | Mitsuwa Chemical | 9 | 2 | 2 | 6 | 2 | 6 | 10 | 2 | 6 | 10 | 13 | 2 | 6 |  |  | 2 | [12 empty] | 1 | 6 |  |  | 2
70 | Yb | ytterbium | Yb_2 | Yb(NO3)3・5H2O | 3 | 6 | 173.054 | 2.22 | 1.75 |  |  | 1.13 | 1.06 | 1.1 | 3.12 |  |  | 1.78 | 1097 | 1469 | 7.66 | 6.9 | 26.3 | 26.74 | 0.385 | 6.2542 | -0.02 |  | 0.43 | Yb2 | 0.17 | YbF | 5.365 | mp-162 | Fm-3m |  |  | 1 | [5 empty] | cubic | NM | (111) | 0 | 0.003 | 0.001 | 2.556 | -5.17896841 | 114.82 | -6.68698164 | [5 empty] | mp-2814 | Yb2O3 | 394.0882 | 3 | Ia-3 | 206 | cubic | FM | 2 | -2.709 | 8.52 | 0 | (111) |  |  | 3 | NO3^- |  |  |  |  | 1 | [8 empty] | 35725-34-9 | 444.095 | 239 | Wako Chemical | 8 | 2 | 2 | 6 | 2 | 6 | 10 | 2 | 6 | 10 | 14 | 2 | 6 |  |  | 2 | [13 empty] | 6 |  |  | 2
71 | Lu | lutetium | Lu_3 | Lu(NO3)3・nH2O | 3 | 6 | 174.9668 | 2.17 | 1.75 | 1.6 |  | 1 | 1.14 | 1.27 | 2.89 | 1.09 |  | 2.68 | 1925 | 3675 | 22 | 9.84 | 9.9 | 26.86 | 0.164 | 5.4259 | 0.34 |  | 1.05 | Lu2 | 1.43 | LuF | 4.198 | mp-145 | P63/mmc |  | 1 | [6 empty] | hexagonal | NM | (100) | 0 | 0 | 0 | 3.287 | -5.13112227 | 112.246 | -6.46824548 | [5 empty] | mp-1427 | Lu2O3 | 397.9318 | 3 | Ia-3 | 206 | cubic | NM | 0 | -4.133 | 9.5 | 4.031 | (111) |  |  | 3 | NO3^- |  |  |  |  | 1 | [8 empty] | 10099-67-9 | 360.98 | 71.1 | Wako Chemical | 9 | 2 | 2 | 6 | 2 | 6 | 10 | 2 | 6 | 10 | 14 | 2 | 6 | 1 |  | 2 | [13 empty] | 6 | 1 |  | 2
72 | Hf | hafnium | Hf_pv | HfCl4 | 4 | 6 | 178.49 | 2.08 | 1.55 | 1.5 |  | 0.85 | 1.23 | 1.3 | 3.5 | 1.16 | 1.4 | 2.01 | 2506 | 4876 | 27.2 | 13.3 | 5.9 | 25.73 | 0.23 | 6.8251 | 0.1762 | 4 | 1.71 | Hf2 | 1.07 | HfF | 6.737 | mp-103 | P63/mmc |  | 1 | [6 empty] | hexagonal | NM | (001) | 0 | 0 | 0 | 4.294 | -5.062817 | 113.422 | -7.050219 | [5 empty] | mp-352 | HfO2 | 210.4888 | 4 | P21/c | 14 | monoclinic | NM | 0 | -4.03 | 9.97 | 4.067 | (11-1) |  |  | 4 | Cl^- | [8 empty] | 1 |  |  |  |  | 13499-05-3 | 320.3 | 89.5 | Wako Chemical | 10 | 2 | 2 | 6 | 2 | 6 | 10 | 2 | 6 | 10 | 14 | 2 | 6 | 2 |  | 2 | [13 empty] | 6 | 2 |  | 2
73 | Ta | tantalum | Ta_pv |  | 5 | 6 | 180.9479 | 2 | 1.45 | 1.38 |  | 0.78 | 1.33 | 1.5 | 4.1 | 1.34 | 1.8 | 2.32 | 3258 | 5731 | 36.57 | 16.4 | 6.3 | 25.36 | 0.575 | 7.5496 | 0.322 | 5 | 2.34 | Ta2 | 1.469 | TaF | 5.939 | mp-50 | Im-3m | 1 | [7 empty] | cubic | NM | (110) | 0.001 | 0 | 0 | 4.638 | [8 empty] | mp-10390 | Ta2O5 | 441.893 | 5 | C2/c | 15 | monoclinic | NM | 0 | -3.338 | 8.43 | 3.101 | (11-1) | [21 empty] | 11 | 2 | 2 | 6 | 2 | 6 | 10 | 2 | 6 | 10 | 14 | 2 | 6 | 3 |  | 2 | [13 empty] | 6 | 3 |  | 2
74 | W | tungsten | W_sv | (NH4)10W12O41・5H2O | 6 | 6 | 183.84 | 1.93 | 1.35 | 1.46 |  | 0.74 | 1.4 | 2.36 | 4.4 | 1.47 | 1.95 | 2.42 | 3695 | 5828 | 52.31 | 19.3 | 4.5 | 24.27 | 1.74 | 7.864 | 0.815 | 6 | 3.23 | W2 | 1.594 | WF | 5.638 | mp-91 | Im-3m | 1 | [7 empty] | cubic | NM | (110) | 0 | 0 | 0 | 4.8 | -2.058198 | 135.151 | -4.41933621 | [5 empty] | mp-19033 | WO3 | 231.8382 | 6 | P21/c | 14 | monoclinic | NM | 0 | -2.173 | 6.87 | 1.565 | (110) |  |  | 6 | NH4^+, O^2- |  | 1 |  |  |  | 1 | [7 empty] | 1311-93-9 | 3132.52 |  | Wako Chemical | 14 | 2 | 2 | 6 | 2 | 6 | 10 | 2 | 6 | 10 | 14 | 2 | 6 | 4 |  | 2 | [12 empty] | 2 | 6 | 4 |  | 2
75 | Re | rhenium | Re | NH4ReO4 | 7 | 6 | 186.207 | 1.88 | 1.35 | 1.59 |  | 0.77 | 1.46 | 1.9 | 3.97 | 1.6 | 1.9 | 2.59 | 3459 | 5869 | 60.43 | 20.8 | 6.2 | 25.48 | 0.479 | 7.8335 | 0.15 | 7 | 2.58 | Re2 | 1.34 | ReF | 4.458 | mp-8 | P63/mmc |  | 1 | [6 empty] | hexagonal | NM | (001) | 0 | 0 | 0 | 4.773 | -0.509335 | 176.267 | -3.509364 | [5 empty] | mp-1016092 | Re2O7 | 484.4098 | 7 | P212121 | 19 | orthorhombic | NM | 0 | -2.039 | 5.84 | 2.675 | (011) |  |  | 7 | NH4^+, O^2- |  | 1 |  |  |  | 1 | [7 empty] | 13598-65-7 | 268.2 | 6.2 | Aldrich | 7 | 2 | 2 | 6 | 2 | 6 | 10 | 2 | 6 | 10 | 14 | 2 | 6 | 5 |  | 2 | [14 empty] | 5 |  | 2
76 | Os | osmium | Os |  | 8 | 6 | 190.23 | 1.85 | 1.3 | 1.28 |  | 0.77 | 1.52 | 2.2 | 4.89 | 1.65 | 2.2 | 2.72 | 3306 | 5285 | 57.85 | 22.59 | 5.1 | 24.7 | 0.876 | 8.4382 | 1.1 | 8 | 2.92 | Os2 | 1.364 | OsF | 3.955 | mp-49 | P63/mmc |  | 1 | [6 empty] | hexagonal | NM | (001) | 0 | 0 | 0 | 5.271 | [8 empty] | mp-540783 | OsO4 | 254.23 | 8 | C2/c | 15 | monoclinic | NM | 0 | -1.541 | 4.51 | 3.299 | (11-1) | [21 empty] | 8 | 2 | 2 | 6 | 2 | 6 | 10 | 2 | 6 | 10 | 14 | 2 | 6 | 6 |  | 2 | [14 empty] | 6 |  | 2
77 | Ir | iridium | Ir | IrCl3・3H2O | 9 | 6 | 192.217 | 1.8 | 1.35 | 1.37 |  | 0.77 | 1.55 | 2.2 | 5.34 | 1.68 | 2.15 | 2.79 | 2739 | 4701 | 41.12 | 22.5 | 6.4 | 25.1 | 1.47 | 8.967 | 1.5638 | 9 | 2.28 | Ir2 | 1.149 | IrF | 3.43 | mp-101 | Fm-3m |  |  | 1 | [5 empty] | cubic | NM | (111) | 0 | 0 | 0 | 5.421 | 0.4218207 | 179.678 | -0.7740395 | [5 empty] | mp-2723 | IrO2 | 224.2158 | 4 | P42/mnm | 136 | tetragonal | NM | 0 | -1.271 | 11.3 | 0 | (110) |  |  | 3 | Cl^- | [8 empty] | 1 |  |  |  |  | 14996-61-3 | 352.62 | 62.4 | Kanto Chemical | 9 | 2 | 2 | 6 | 2 | 6 | 10 | 2 | 6 | 10 | 14 | 2 | 6 | 7 |  | 2 | [14 empty] | 7 |  | 2
78 | Pt | platinum | Pt | Pt(NH3)2(NO2)2 | 10 | 6 | 195.084 | 1.77 | 1.35 | 1.28 | 1.75 | 0.74 | 1.44 | 2.28 | 5.57 | 1.72 | 2.333333 | 2.98 | 2041.4 | 4098 | 22.17 | 21.5 | 8.8 | 25.86 | 0.716 | 8.9588 | 2.128 | 10 | 1.48 | Pt2 | 0.98 | PtF | 2.684 | mp-126 | Fm-3m |  |  | 1 | [5 empty] | cubic | NM | (111) | 0.051 | 0 | 0 | 5.644 | -0.00321447 | 179.632 | -0.732314 | [5 empty] | mp-1285 | PtO2 | 227.0828 | 4 | Pnnm | 58 | orthorhombic | NM | 0 | -0.937 | 11.25 | 0.663 | (110) |  |  | 2 | NO2^- |  |  |  | 1 | [9 empty] | 14286-02-3 | 321.15 |  | Tanaka Metal | 10 | 2 | 2 | 6 | 2 | 6 | 10 | 2 | 6 | 10 | 14 | 2 | 6 | 9 |  | 1 | [14 empty] | 9 |  | 1
79 | Au | gold | Au | HAuCl4・4H2O | 11 | 6 | 196.9666 | 1.74 | 1.35 | 1.44 | 1.66 | 1.51 | 1.42 | 2.54 | 5.77 | 1.92 | 2.2 | 2.81 | 1337.33 | 3129 | 12.72 | 19.3 | 14.2 | 25.418 | 3.17 | 9.2255 | 2.30863 | 11 | 0.74 | Au2 | 2.294 | AuCl | 3.555 | mp-88 | Fm-3m |  |  | 1 | [5 empty] | cubic | NM | (111) | 0 | 0 | 0 | 5.16 | -1.027027 | 179.724 | 0.2644637 | [5 empty] | mp-27253 | Au2O3 | 441.931338 | 3 | Fdd2 | 43 | orthorhombic | NM | 0.003 | -0.467 | 10.41 | 0.889 | (010) |  |  | 3 | H^+, Cl^- | 1 | [7 empty] | 1 |  |  |  |  | 1303-50-0 | 411.85 | 350 | Wako Chemical | 11 | 2 | 2 | 6 | 2 | 6 | 10 | 2 | 6 | 10 | 14 | 2 | 6 | 10 |  | 1 | [14 empty] | 10 |  | 1
80 | Hg | mercury | Hg |  | 12 | 6 | 200.59 | 1.51 |  | 1.32 | 1.55 |  | 2 | 2 | 4.97 | 1.76 | 1.8 | 2.92 | 234.32 | 629.88 | 2.29 | 13.534 |  | 27.983 | 0.083 | 10.44 | -0.5183 | 12 | 0.07 | Hg2 | 0.084 | HgF | 1.866 | mp-1184554 | P63/mmc |  | 1 | [6 empty] | hexagonal | NM | (100) | 0 | 0 | 0.307 | 4.892 | [8 empty] | mp-1224 | HgO | 216.5914 | 2 | Pnma | 62 | orthorhombic | NM | 0 | -0.646 | 9.85 | 1.248 | (011) | [21 empty] | 12 | 2 | 2 | 6 | 2 | 6 | 10 | 2 | 6 | 10 | 14 | 2 | 6 | 10 |  | 2 | [14 empty] | 10 |  | 2
81 | Tl | thallium | Tl_d |  | 13 | 6 | 204.3833 | 1.56 | 1.9 | 1.48 | 1.96 | 1.03 | 1.44 | 1.62 | 3.24 | 1.789 | 1.9 | 2.26 | 577 | 1746 | 4.14 | 11.8 | 29.9 | 26.32 | 0.461 | 6.1082 | 0.2 | 3 | 0.22 | Tl2 | 0.616 | TlF | 4.55 | mp-39 | Im-3m | 1 | [7 empty] | cubic | NM | (211) | 0 | 0 | 0 | 3.485 | [8 empty] | mp-27484 | Tl2O | 424.7594 | 1 | R-3m | 166 | trigonal | NM | 0 | -0.826 | 9.41 | 0.572 | (102) | [21 empty] | 13 | 2 | 2 | 6 | 2 | 6 | 10 | 2 | 6 | 10 | 14 | 2 | 6 | 10 |  | 2 | 1 | [13 empty] | 10 |  | 2 | 1
82 | Pb | lead | Pb_d | Pb(NO3)2 | 14 | 6 | 207.2 | 1.54 | 1.8 | 1.47 | 2.02 | 1.49 | 1.55 | 2.33 | 3.89 | 1.854 | 2 | 2.62 | 600.61 | 2022 | 4.782 | 11.3 | 28.9 | 26.65 | 0.353 | 7.4167 | 0.364 | 4 | 0.25 | Pb2 | 0.898 | PbF | 3.679 | mp-20483 | Fm-3m |  |  | 1 | [5 empty] | cubic | NM | (111) | 0.001 | 0 | 0 | 3.681 | -0.5043499 | 167.193 | -12.99135832 | [5 empty] | mp-19921 | PbO | 223.1994 | 2 | P4/nmm | 129 | tetragonal | NM | 0 | -1.476 | 8.47 | 1.774 | (001) |  |  | 2 | NO3^- |  |  |  |  | 1 | [8 empty] | 10099-74-8 | 331.21 | 52 | Wako Chemical | 14 | 2 | 2 | 6 | 2 | 6 | 10 | 2 | 6 | 10 | 14 | 2 | 6 | 10 |  | 2 | 2 | [13 empty] | 10 |  | 2 | 2
83 | Bi | bismuth | Bi_d | Bi(NO3)3・5H2O | 15 | 6 | 208.9804 | 1.43 | 1.6 | 1.46 |  | 1.17 | 1.67 | 2.02 | 4.11 | 2.01 | 2.05 |  | 544.4 | 1837 | 11.145 | 9.79 | 13.4 | 25.52 | 0.0787 | 7.2855 | 0.942362 | 5 | 0.17 |  |  |  |  | mp-23152 | R-3m |  |  |  |  | 1 |  |  |  | trigonal | NM | (001) | 0 | 0 | 0 | 3.98 | -0.8877926 | 178.339 | -4.78509771 | [5 empty] | mp-23262 | Bi2O3 | 465.959 | 3 | P21/c | 14 | monoclinic | NM | 0 | -1.652 | 9.06 | 2.249 | (010) |  |  | 3 | NO3^- |  |  |  |  | 1 | [8 empty] | 10035-06-0 | 485.07 |  | Wako Chemical | 15 | 2 | 2 | 6 | 2 | 6 | 10 | 2 | 6 | 10 | 14 | 2 | 6 | 10 |  | 2 | 3 | [13 empty] | 10 |  | 2 | 3

## Reference
Abbreviation | Full-name | Unit
AN | Atomic number
Symbol | Element symbol
Name | Element name
Potential | Recommended PAW_POTCAR pseudopotential name (VASP)
Precursor | Precursor reagent name
Group | Group
Period | Period
AW | Atomic weight | g/mol
Atom. rad. | Atomic radius | Å
Ion. rad. | Ionic radius | Å
Coval. rad. | Covalent radius | Å
vdW rad. | Van deer Waals radius | Å
Crys. rad. | Crystal radius | Å
EN_conv | electronegativity
EN_Pauling
EN_Mulliken
EN_Allen
EN_Martynov_Batsanov
EN_Tantardini_Oganov
m.p. | Melting point | K
b.p. | Boiling point | K
d_fus_H | Delta fusion enthalpy | kJ/mol
Dens. | Density | g/cm^3
a x 106 | Coefficient of linear expansion at 25°C | 1/K
Heat cap. | Heat capacity | J/mol K
Therm. Cond. | Thermal conductivity at 300 K | W/cm K
Ion. E. | Ionization enegy | eV
EA | Electron affinity | eV
VE | Number of valence electrons
Surf. E. | Surface energy | J/m^2
Homonuclear bonds