## Sheet1
ID | Catalyst | PGM1 | PGM1_wt% | Ad1 | Ad1_wt% | Ad2 | Ad2_wt% | Ad3 | Ad3_wt% | Ad4 | Ad4_wt% | Support_name | Num_of_Add | CO yield (%) | CO selec. (%) | CO form. rate (mmol g-1 h-1)
191 | $Pt(3)/Rb(1)-Ba(1)-Mo(0.6)-Nb(0.2)/TiO_{2}$ | Pt | 3 | Rb | 1 | Ba | 1 | Mo | 0.6 | Nb | 0.2 | TiO2(P-25) | 4 | 4.91 | 100 | 4.1
301 | $Rb(1)-Ba(1)-Mo(0.6)-Nb(0.2)/TiO_{2}$ | Pt | 0 | Rb | 1 | Ba | 1 | Mo | 0.6 | Nb | 0.2 | TiO2(P-25) | 4 | 0 |  | 0
302 | $Pt(3)/Rb(1)-Ba(1)-Mo(0.6)/TiO_{2}$ | Pt | 3 | Rb | 1 | Ba | 1 | Mo | 0.6 |  |  | TiO2(P-25) | 3 | 4.25 | 100 | 3.55
303 | $Pt(3)/Rb(1)-Ba(1)-Nb(0.2)/TiO_{2}$ | Pt | 3 | Rb | 1 | Ba | 1 | Nb | 0.2 |  |  | TiO2(P-25) | 3 | 2.58 | 100 | 2.15
304 | $Pt(3)/Rb(1)-Mo(0.6)-Nb(0.2)/TiO_{2}$ | Pt | 3 | Rb | 1 | Mo | 0.6 | Nb | 0.2 |  |  | TiO2(P-25) | 3 | 4.24 | 100 | 3.53
305 | $Pt(3)/Ba(1)-Mo(0.6)-Nb(0.2)/TiO_{2}$ | Pt | 3 | Ba | 1 | Mo | 0.6 | Nb | 0.2 |  |  | TiO2(P-25) | 3 | 4.71 | 100 | 3.92
306 | $Pt(3)/Ba(1)-Nb(0.2)/TiO_{2}$ | Pt | 3 | Ba | 1 | Nb | 0.2 |  |  |  |  | TiO2(P-25) | 2 | 2.21 | 100 | 1.84
307 | $Pt(3)/Mo(0.6)-Nb(0.2)/TiO_{2}$ | Pt | 3 | Mo | 0.6 | Nb | 0.2 |  |  |  |  | TiO2(P-25) | 2 | 3.62 | 100 | 3.02
308 | $Pt(3)/Rb(1)-Ba(1)/TiO_{2}$ | Pt | 3 | Rb | 1 | Ba | 1 |  |  |  |  | TiO2(P-25) | 2 | 1.57 | 100 | 1.3
309 | $Pt(3)/Rb(1)-Nb(0.2)/TiO_{2}$ | Pt | 3 | Rb | 1 | Nb | 0.2 |  |  |  |  | TiO2(P-25) | 2 | 1.6 | 100 | 1.34
310 | $Pt(3)/Rb(1)-Mo(0.6)/TiO_{2}$ | Pt | 3 | Rb | 1 | Mo | 0.6 |  |  |  |  | TiO2(P-25) | 2 | 3.65 | 100 | 3.04
311 | $Pt(3)/Ba(1)-Mo(0.6)/TiO_{2}$ | Pt | 3 | Ba | 1 | Mo | 0.6 |  |  |  |  | TiO2(P-25) | 2 | 3.64 | 100 | 3.03
312 | $Pt(3)/Rb(1)/TiO_{2}$ | Pt | 3 | Rb | 1 | [6 empty] | TiO2(P-25) | 1 | 1.7 | 100 | 1.42
313 | $Pt(3)/Nb(0.2)/TiO_{2}$ | Pt | 3 | Nb | 0.2 | [6 empty] | TiO2(P-25) | 1 | 1.97 | 100 | 1.64
314 | $Pt(3)/Mo(0.6)/TiO_{2}$ | Pt | 3 | Mo | 0.6 | [6 empty] | TiO2(P-25) | 1 | 4.05 | 100 | 3.38
315 | $Pt(3)/Ba(1)/TiO_{2}$ | Pt | 3 | Ba | 1 | [6 empty] | TiO2(P-25) | 1 | 2.17 | 100 | 1.81
316 | $Pt(3)/TiO_{2}$ | Pt | 3 | [8 empty] | TiO2(P-25) | 0 | 1.86 | 100 | 1.55
317 | $Pt(3)/Rb(1)-Ba(1)-Mo(0.6)-Nb(0.2)/SiO_{2}$ | Pt | 3 | Rb | 1 | Ba | 1 | Mo | 0.6 | Nb | 0.2 | SiO2 | 4 | 3.66 | 100 | 3.05
318 | $Pt(3)/Rb(1)-Ba(1)-Mo(0.6)-Nb(0.2)/Al_{2}O_{3}$ | Pt | 3 | Rb | 1 | Ba | 1 | Mo | 0.6 | Nb | 0.2 | γ-Al2O3 | 4 | 1.03 | 100 | 0.86
319 | $Pt(3)/Rb(1)-Ba(1)-Mo(0.6)-Nb(0.2)/ZrO_{2}(JRC5)$ | Pt | 3 | Rb | 1 | Ba | 1 | Mo | 0.6 | Nb | 0.2 | ZrO2(JRC5) | 4 | 1.49 | 100 | 1.24
320 | $Pt(3)/Rb(1)-Ba(1)-Mo(0.6)-Nb(0.2)/CeO_{2}(JRC2)$ | Pt | 3 | Rb | 1 | Ba | 1 | Mo | 0.6 | Nb | 0.2 | CeO2(JRC2) | 4 | 1.95 | 100 | 1.62
321 | $Pt(3)/Rb(1)-Ba(1)-Mo(0.6)-Nb(0.2)/MgO$ | Pt | 3 | Rb | 1 | Ba | 1 | Mo | 0.6 | Nb | 0.2 | MgO | 4 | 1.31 | 100 | 1.09
322 | $Pt(3)/Rb(1)-Ba(1)-Mo(0.6)-Nb(0.2)/Nb_{2}O_{5}$ | Pt | 3 | Rb | 1 | Ba | 1 | Mo | 0.6 | Nb | 0.2 | Nb2O5 | 4 | 3.48 | 100 | 2.9
323 | $Pt(3)/Rb(1)-Ba(1)-Mo(0.6)-Nb(0.2)/TiO_{2}(ST01)$ | Pt | 3 | Rb | 1 | Ba | 1 | Mo | 0.6 | Nb | 0.2 | TiO2(ST01) | 4 | 2.58 | 100 | 2.15
324 | $Pt(3)/Rb(1)-Ba(1)-Mo(0.6)-Nb(0.2)/TiO_{2}(STR100N)$ | Pt | 3 | Rb | 1 | Ba | 1 | Mo | 0.6 | Nb | 0.2 | TiO2(STR100N) | 4 | 3.54 | 100 | 2.95
325 | $Pt(3)/Rb(1)-Ba(1)-Mo(0.6)-Nb(0.2)/Carbon$ | Pt | 3 | Rb | 1 | Ba | 1 | Mo | 0.6 | Nb | 0.2 | Carbon | 4 | 1.01 | 100 | 0.84
326 | $Re(3)/Rb(1)-Ba(1)-Mo(0.6)-Nb(0.2)/TiO_{2}$ | Re | 3 | Rb | 1 | Ba | 1 | Mo | 0.6 | Nb | 0.2 | TiO2(P-25) | 4 | 0.27 | 100 | 0.22
327 | $Ru(3)/Rb(1)-Ba(1)-Mo(0.6)-Nb(0.2)/TiO_{2}$ | Ru | 3 | Rb | 1 | Ba | 1 | Mo | 0.6 | Nb | 0.2 | TiO2(P-25) | 4 | 0.9 | 100 | 0.75
328 | $Ir(3)/Rb(1)-Ba(1)-Mo(0.6)-Nb(0.2)/TiO_{2}$ | Ir | 3 | Rb | 1 | Ba | 1 | Mo | 0.6 | Nb | 0.2 | TiO2(P-25) | 4 | 1.14 | 100 | 0.95
329 | $Rh(3)/Rb(1)-Ba(1)-Mo(0.6)-Nb(0.2)/TiO_{2}$ | Rh | 3 | Rb | 1 | Ba | 1 | Mo | 0.6 | Nb | 0.2 | TiO2(P-25) | 4 | 2.31 | 100 | 1.93
330 | $Pd(3)/Rb(1)-Ba(1)-Mo(0.6)-Nb(0.2)/TiO_{2}$ | Pd | 3 | Rb | 1 | Ba | 1 | Mo | 0.6 | Nb | 0.2 | TiO2(P-25) | 4 | 2.49 | 100 | 2.07
331 | $Ag(3)/Rb(1)-Ba(1)-Mo(0.6)-Nb(0.2)/TiO_{2}$ | Ag | 3 | Rb | 1 | Ba | 1 | Mo | 0.6 | Nb | 0.2 | TiO2(P-25) | 4 | 0.11 | 100 | 0.09
332 | $Cu/ZnO/Al_{2}O_{3}$ (HiFUEL® W220) |  |  | Cu | 1 | Zn | 1 |  |  |  |  | NaN | 0 | 1.04 | 100 | 0.87
333 | $FeCrCuO_{x}$ ($HiFUEL^{TM}$ W210) |  |  | Fe | 1 | Cr | 1 | Cu | 1 |  |  | NaN | 0 | 0.68 | 100 | 0.57