## data
No. | Referance catalyst | H2/CO2 | T (℃) | P (bar) | GHSV (mL gcat-1 h-1) (only H2+CO2) | CO2 conversion (%) | Selectivity (%) | CO formation rate (mmol gcat-1 min-1) | color | marker | size | alpha | select
1 | Pt(3)/Rb(1)-Nb(0.2)-Mo(0.6)-Ba(1)/TiO2 | 3 | 250 | 1 | 480000 | 4.91 | 100 | 4.1 | red | d | 40 | 0.8
2 | Pt(3)/Rb(1)-Mo(0.6)-Ba(1)/TiO2 | 3 | 250 | 1 | 480000 | 4.25 | 100 | 3.55 | blue | d | 40 | 0.8
3 | Pt(3)/Mo(0.6)/TiO2 | 3 | 250 | 1 | 480000 | 4.05 | 100 | 3.38 | green | d | 40 | 0.8
4 | Cu(10)/ZnO(5)/SiO2 | 3 | 250 | 1 | 48000 | 29.8 | 100 | 0.497 | darkred | o | 30 | 0.6
5 | Rh(5)-Li(10)/Zeolite | 3 | 250 | 1 | 43200 | 3 | 100 | 0.223 | red | o | 30 | 0.6
6 | Rh(0.4)/SiO2 | 3 | 250 | 1 | 175000 | 0.9 | 93.8 | 0.191 | salmon | o | 30 | 0.6
7 | Pt(0.05)-K(0.8)/Zeolite_L | 1 | 250 | 1 | 27000 | 1 | 100 | 0.19 | magenta | o | 30 | 0.6
8 | Ni(2.4)/SiO2 | 4 | 250 | 1 | 40000 | 3.2 | 100 | 0.18 | pink | o | 30 | 0.6
9 | Au(1)/TiO2 | 4 | 250 | 1 | 7500 | 11.5 | 100 | 0.13 | darkorange | o | 30 | 0.6
10 | Pt(5)/TiO2 | 1 | 250 | 30 | 240 | 13 | 87 | 0.12 | gold | o | 30 | 0.6
11 | Pt(5)-NH2MPA/TiO2 | 14.3 | 250 | 1 | 5400 | 4 | 97.5 | 0.07 | yellowgreen | o | 30 | 0.6
12 | Pt(1)/CeO2 | 1 | 250 | 1 | 30000 | 1.5 | 100 | 0.064 | green | o | 30 | 0.6
13 | H-SiO2@Ru(0.48)@SiO2 | 1 | 250 | 1 | 16050 | 8.4 | 95.1 | 0.06 | cyan | o | 30 | 0.6
14 | Au(2.76)/TiO2 | 4 | 250 | 1 | 27000 | 0.6 | 100 | 0.06 | lime | o | 30 | 0.6
15 | Pt(2)/CeO2 | 12.5 | 250 | 30 | N/A | 6 | 99 | 0.05 | dodgerblue | o | 30 | 0.6
16 | Cu(0.5)-Ni(0.5)/SiO2 | 4 | 250 | 10 | 3600 | 2.5 | 84.6 | 0.05 | teal | o | 30 | 0.6
17 | CuMgAl-LDH | 4 | 250 | 1 | 4500 | 4.5 | 100 | 0.028 | royalblue | o | 30 | 0.6
18 | Rh(0.0009)@S-1/WO3 | 3 | 250 | 1 | 80000 | 0.1 | 99.5 | 0.015 | blueviolet | o | 30 | 0.6
19 | Rh(0.05)/Fe3O4 | 4 | 250 | 10 | 2880 | 3.2 | 93.1 | 0.015 | blue | o | 30 | 0.6
20 | Pt(0.8)/CeO2 | 3 | 250 | 1 | 1500 | 4 | 100 | 0.008 | purple | o | 30 | 0.6
21 | Pt(3)/Mo(10)/TiO2 | 3 | 250 | 1 | 480000 | 4.91 | 100 | 2.55 | darkviolet | o | 30 | 0.6
22 | Ru(1.9)/MoO3 | 3 | 250 | 1 | 1200 | 8.3 | 97.2 | 0.017 | violet | o | 30 | 0.6
23 | ncSi:H (Light) | 1 | 170 | 1.9 | N/A | N/A | 100 | 7e-05 | lime | ^ | 25 | 0.6
24 | ncSi:H (Dark) | 1 | 170 | 1.9 | N/A | N/A | 100 | 9e-05 | cyan | ^ | 25 | 0.6
25 | Pt(1)Mo(0.3)/SiO2 (Light) | 2 | 200 | 7.1 | 180000 | 2 | 100 | 1.64 | red | ^ | 25 | 0.6
26 | Pt(1)Mo(0.3)/SiO2 (Dark) | 2 | 200 | 7.1 | 180000 | 0.3 | 100 | 0.237 | blue | ^ | 25 | 0.6
27 | Ni12P5(10.4)/SiO2 (Light) | 5 | 240 | 1.2 | 360000 | 0.04 | 99.7 | 0.081 | green | ^ | 25 | 0.6
28 | Ni12P5(10.4)/SiO2 (Dark) | 5 | 240 | 1.2 | 360000 | 0.01 | 99.7 | 0.02 | salmon | ^ | 25 | 0.6
29 | Pd(1)Cu(0.2)/WO3 (Light) | 1 | 250 | 1 | 240000 | 0.02 | 100 | 0.02 | magenta | ^ | 25 | 0.6
30 | Pd(1)Cu(0.2)/WO3 (Dark) | 1 | 250 | 1 | 240000 | 0.01 | 100 | 0.011 | pink | ^ | 25 | 0.6
31 | Pd(1)Ba(0.2)/WO3 (Light) | 1 | 250 | 1 | 240000 | 0.05 | 100 | 0.042 | darkviolet | ^ | 25 | 0.6
32 | Pd(1)Ba(0.2)/WO3 (Dark) | 1 | 250 | 1 | 240000 | 0.03 | 100 | 0.021 | darkred | ^ | 25 | 0.6
33 | In2O3 (Light) | 1 | 250 | 1 | N/A | N/A | 87.9 | 0.0017 | darkorange | ^ | 25 | 0.6
34 | In2O3 (Dark) | 1 | 250 | 1 | N/A | N/A | 87.9 | 0.0002 | yellowgreen | ^ | 25 | 0.6
35 | HzIn2O3-x(OH)y (Light) | 1 | 250 | 1 | N/A | N/A | 81 | 0.0005 | gold | ^ | 25 | 0.6
36 | HzIn2O3-x(OH)y (Dark) | 1 | 250 | 1 | N/A | N/A | 83.4 | 0.0002 | green | ^ | 25 | 0.6

## data_new
No. | Referance catalyst | H2/CO2 | T (℃) | P (bar) | GHSV (mL gcat-1 h-1) (only H2+CO2) | CO2 conversion (%) | Selectivity (%) | CO formation rate (mmol gcat-1 min-1) | color | marker | size | alpha | select | note | Referance catalyst
1 | Pt(3)/Rb(1)-Nb(0.2)-Mo(0.6)-Ba(1)/TiO$_{2}$ | 3 | 250 | 1 | 480000 | 4.91 | 100 | 4.1 | red | h | 160 | 0.8 | 1 | our work | Pt(3)/Rb(1)-Nb(0.2)-Mo(0.6)-Ba(1)/TiO$_{2}$
2 | Pt(3)/Rb(1)-Mo(0.6)-Ba(1)/TiO$_{2}$ | 3 | 250 | 1 | 480000 | 4.25 | 100 | 3.55 | blue | h | 160 | 0.8 | 0 | our work | Pt(3)/Rb(1)-Mo(0.6)-Ba(1)/TiO$_{2}$
3 | Pt(3)/Mo(0.6)/TiO$_{2}$ | 3 | 250 | 1 | 480000 | 4.05 | 100 | 3.38 | green | h | 160 | 0.8 | 0 | our work | Pt(3)/Mo(0.6)/TiO$_{2}$
4 | Pt(3)/MoOx(15)/TiO$_{2}$ (15 mg) | 4 | 250 | 1 | 200000 | 4.1 | 100 | 1.11 | olive | d | 140 | 0.8 | 0 | our work | Pt(3)/MoOx(15)/TiO$_{2}$ (15 mg)
5 | Pt(3)/MoOx(15)/TiO$_{2}$ (60 mg) | 4 | 250 | 1 | 50000 | 9.4 | 100 | 0.66 | purple | d | 140 | 0.8 | 0 | our work | Pt(3)/MoOx(15)/TiO$_{2}$ (60 mg)
6 | Pt/HxMoO$_{3}$-y(Sheet) (Light) | 1 | 140 | 1 | N/A | N/A | 97 | 0.02 | magenta | ^ | 100 | 0.6 | 1 |  | Pt/HxMoO$_{3}$-y(Sheet) (Light)
7 | Pt/HxMoO$_{3}$-y(Sheet) (Dark) | 1 | 140 | 1 | N/A | N/A | 96 | 0.005 | magenta | v | 100 | 0.6 | 1 |  | Pt/HxMoO$_{3}$-y(Sheet) (Dark)
8 | ncSi:H (Light) | 1 | 170 | 1.9 | N/A | N/A | 100 | 7e-05 | pink | ^ | 100 | 0.6 | 1 |  | ncSi:H (Light)
9 | ncSi:H (Dark) | 1 | 170 | 1.9 | N/A | N/A | 100 | 9e-05 | darkorange | v | 100 | 0.6 | 1 |  | ncSi:H (Dark)
10 | PtWnps(19.1)/Al$_{2}$O$_{3}$ | 3 | 200 | 6.7 | 32877 | 2.9 | 100 | 0.166 | gold | o | 120 | 0.6 | 1 |  | PtWnps(19.1)/Al$_{2}$O$_{3}$
11 | Pt(1)Mo(0.3)/SiO$_{2}$ (Light) | 2 | 200 | 7.1 | 180000 | 2 | 100 | 1.64 | red | ^ | 100 | 0.6 | 1 |  | Pt(1)Mo(0.3)/SiO$_{2}$ (Light)
12 | Pt(1)Mo(0.3)/SiO$_{2}$ (Dark) | 2 | 200 | 7.1 | 180000 | 0.3 | 100 | 0.237 | red | v | 100 | 0.6 | 1 |  | Pt(1)Mo(0.3)/SiO$_{2}$ (Dark)
13 | Pt(2)/CeO$_{2}$ | 1 | 225 | 1 | 3750 | 13.7 | 99 | 0.07 | cyan | o | 120 | 0.6 | 1 |  | Pt(2)/CeO$_{2}$
14 | Ni12P5(10.4)/SiO$_{2}$ (Light) | 5 | 240 | 1.2 | 360000 | 0.04 | 99.7 | 0.081 | blue | ^ | 100 | 0.6 | 1 |  | Ni12P5(10.4)/SiO$_{2}$ (Light)
15 | Ni12P5(10.4)/SiO$_{2}$ (Dark) | 5 | 240 | 1.2 | 360000 | 0.01 | 99.7 | 0.02 | blue | v | 100 | 0.6 | 1 |  | Ni12P5(10.4)/SiO$_{2}$ (Dark)
16 | Cu(10)-C/ZnO(5)/SiO$_{2}$ | 3 | 250 | 30 | N/A | 6 | 99 | 0.05 | teal | o | 120 | 0.6 | 1 | <0.05 | Cu(10)-C/ZnO(5)/SiO$_{2}$
17 | Rh(5)-Li(10)/Zeolite | 3 | 250 | 30 | 240 | 13 | 87 | 0.12 | royalblue | o | 120 | 0.6 | 1 |  | Rh(5)-Li(10)/Zeolite
18 | Rh(0.4)/SiO$_{2}$ | 3 | 250 | 10 | 3600 | 2.5 | 84.6 | 0.05 | blueviolet | o | 120 | 0.6 | 1 | <0.05 | Rh(0.4)/SiO$_{2}$
19 | Pt(0.05)-K(0.8)/zeolite L | 1 | 250 | 1 | 27000 | 1 | 100 | 0.19 | blue | o | 120 | 0.6 | 1 |  | Pt(0.05)-K(0.8)/zeolite L
20 | Ni(2.4)/SiO$_{2}$ | 4 | 250 | 1 | 40000 | 3.2 | 100 | 0.18 | purple | o | 120 | 0.6 | 1 |  | Ni(2.4)/SiO$_{2}$
21 | Au(1)/TiO$_{2}$ | 4 | 250 | 1 | 7500 | 11.5 | 100 | 0.13 | darkviolet | o | 120 | 0.6 | 1 |  | Au(1)/TiO$_{2}$
22 | Pt(5)/TiO$_{2}$ | 1 | 250 | 1 | 5400 | 4 | 97.5 | 0.07 | violet | o | 120 | 0.6 | 1 |  | Pt(5)/TiO$_{2}$
23 | NH2MPA/Pt(5)/TiO$_{2}$ | 14.3 | 250 | 1 | 16050 | 8.4 | 95.1 | 0.06 | lime | o | 120 | 0.6 | 1 |  | NH2MPA/Pt(5)/TiO$_{2}$
24 | Pt(1)/CeO$_{2}$ | 1 | 250 | 1 | 27000 | 0.6 | 100 | 0.06 | cyan | o | 120 | 0.6 | 1 |  | Pt(1)/CeO$_{2}$
25 | In$_{2}$O$_{3}$(50)-CeO$_{2}$ | 1 | 250 | 1 | 36000 | <0.1 | 100 | 0.05 | tomato | o | 120 | 0.6 | 1 | N/A, <0.05 | In$_{2}$O$_{3}$(50)-CeO$_{2}$
26 | Pd(3)-In(8)/SiO$_{2}$ | 1 | 250 | 1 | 24000 | <0.1 | 100 | 0.05 | blue | o | 120 | 0.6 | 1 | N/A, <0.05 | Pd(3)-In(8)/SiO$_{2}$
27 | H-SiO$_{2}$@Ru(0.48)@SiO$_{2}$ | 1 | 250 | 1 | 80000 | 0.1 | 99.5 | 0.015 | green | o | 120 | 0.6 | 1 |  | H-SiO$_{2}$@Ru(0.48)@SiO$_{2}$
28 | Au(2.76)/TiO$_{2}$ | 4 | 250 | 1 | 30000 | 1.5 | 100 | 0.064 | salmon | o | 120 | 0.6 | 1 |  | Au(2.76)/TiO$_{2}$
29 | Pt(2)/CeO$_{2}$ | 12.5 | 250 | 1 | 48000 | 29.8 | 100 | 0.497 | red | o | 120 | 0.6 | 1 |  | Pt(2)/CeO$_{2}$
30 | Cu(0.5)Ni(0.5)/SiO$_{2}$ | 4 | 250 | 1 | 1500 | 4 | 100 | 0.008 | pink | o | 120 | 0.6 | 1 |  | Cu(0.5)Ni(0.5)/SiO$_{2}$
31 | CuMgAl-LDH (Cu/Mg/Al=0.3/1.7/1) | 4 | 250 | 1 | 4500 | 4.5 | 100 | 0.028 | darkviolet | o | 120 | 0.6 | 1 |  | CuMgAl-LDH (Cu/Mg/Al=0.3/1.7/1)
32 | Rh(0.45)@S-1 | 3 | 250 | 10 | 2880 | 3.2 | 93.1 | 0.015 | darkred | o | 120 | 0.6 | 1 |  | Rh(0.45)@S-1
33 | Rh(0.05)/Fe$_{3}$O$_{4}$ | 4 | 250 | 1 | 175000 | 0.9 | 93.8 | 0.191 | darkorange | o | 120 | 0.6 | 1 |  | Rh(0.05)/Fe$_{3}$O$_{4}$
34 | Pt(0.8)/CeO$_{2}$ | 3 | 250 | 1 | 43200 | 3 | 100 | 0.223 | yellowgreen | o | 120 | 0.6 | 1 |  | Pt(0.8)/CeO$_{2}$
35 | Ru(1.9)/MoO$_{3}$ | 3 | 250 | 1 | 1200 | 8.3 | 97.2 | 0.017 | gold | o | 120 | 0.6 | 1 |  | Ru(1.9)/MoO$_{3}$
36 | Pd(1)Cu(0.2)/WO$_{3}$ (Light) | 1 | 250 | 1 | 240000 | 0.02 | 100 | 0.02 | fuchsia | ^ | 100 | 0.6 | 1 |  | Pd(1)Cu(0.2)/WO$_{3}$ (Light)
37 | Pd(1)Cu(0.2)/WO$_{3}$ (Dark) | 1 | 250 | 1 | 240000 | 0.01 | 100 | 0.011 | fuchsia | v | 100 | 0.6 | 1 |  | Pd(1)Cu(0.2)/WO$_{3}$ (Dark)
38 | Pd(1)Ba(0.2)/WO$_{3}$ (Light) | 1 | 250 | 1 | 240000 | 0.05 | 100 | 0.042 | teal | ^ | 100 | 0.6 | 1 |  | Pd(1)Ba(0.2)/WO$_{3}$ (Light)
39 | Pd(1)Ba(0.2)/WO$_{3}$ (Dark) | 1 | 250 | 1 | 240000 | 0.03 | 100 | 0.021 | teal | v | 100 | 0.6 | 1 |  | Pd(1)Ba(0.2)/WO$_{3}$ (Dark)
40 | In$_{2}$O$_{3}$ (Light) | 1 | 250 | 1 | N/A | N/A | 87.9 | 0.0017 | maroon | ^ | 100 | 0.6 | 1 |  | In$_{2}$O$_{3}$ (Light)
41 | In$_{2}$O$_{3}$ (Dark) | 1 | 250 | 1 | N/A | N/A | 87.9 | 0.0002 | maroon | v | 100 | 0.6 | 1 |  | In$_{2}$O$_{3}$ (Dark)
42 | HzIn$_{2}$O$_{3}$-x(OH)y (Light) | 1 | 250 | 1 | N/A | N/A | 81 | 0.0005 | goldenrod | ^ | 100 | 0.6 | 1 |  | HzIn$_{2}$O$_{3}$-x(OH)y (Light)
43 | HzIn$_{2}$O$_{3}$-x(OH)y (Dark) | 1 | 250 | 1 | N/A | N/A | 83.4 | 0.0002 | goldenrod | v | 100 | 0.6 | 1 |  | HzIn$_{2}$O$_{3}$-x(OH)y (Dark)
44 | Pd(1)@WO$_{3}$ (Light) | 1 | 250 | 1 | N/A | N/A | 99 | 0.05 | green | ^ | 100 | 0.6 | 1 |  | Pd(1)@WO$_{3}$ (Light)
45 | Pd(1)@WO$_{3}$ (Dark) | 1 | 250 | 1 | N/A | N/A | 99 | 0.03 | green | v | 100 | 0.6 | 1 |  | Pd(1)@WO$_{3}$ (Dark)
225-250

## data_tableS3
No. | Catalyst table name | H2/CO2 | T (˚C) | P (bar) | CO2 conversion (%) | Selectivity (%) | CO formation rate (mmol gcat-1 min-1) | Note | color | marker | size | alpha | select | Referance catalyst
1 | Pt(2)/CeO2 | 1 | 225 | 1 | 13.7 | 99 | 0.07 |  | maroon | o | 150 | 0.8 | 1 | Pt(2)/CeO$_{2}$ (Low H$_{2}$/CO$_{2}$ ratio)
2 | Ni12P5(10.4)/SiO2 (Light) a | 5 | 240 | 1.2 | 0.04 | 99.7 | 0.081 |  | orange | ^ | 150 | 0.8 | 1 | Ni$_{12}$P$_{5}$(10.4)/SiO$_{2}$ (Light)$\it^{a}$
3 | Ni12P5(10.4)/SiO2 (Dark) | 5 | 240 | 1.2 | 0.01 | 99.7 | 0.02 |  | orange | v | 150 | 0.8 | 1 | Ni$_{12}$P$_{5}$(10.4)/SiO$_{2}$ (Dark)
4 | Cu(10)-C/ZnO(5)/SiO2 | 3 | 250 | 30 | 6 | 99 | 0.05 | <0.05 | orangered | o | 150 | 0.8 | 1 | Cu(10)-C/ZnO(5)/SiO$_{2}$
5 | Li(10)-Rh(5)/Zeolite | 3 | 250 | 30 | 13 | 87 | 0.12 |  | darkorange | o | 150 | 0.8 | 1 | Rh(5)-Li(10)/Zeolite
6 | Rh(0.45)@S-1 | 3 | 250 | 10 | 3.2 | 93.1 | 0.015 |  | chocolate | o | 150 | 0.8 | 1 | Rh(0.45)@S-1
7 | K(0.8)-Pt(0.05)/zeolite L | 1 | 250 | 1 | 1 | 100 | 0.19 |  | darkgoldenrod | o | 150 | 0.8 | 1 | Pt(0.05)-K(0.8)/zeolite L
8 | Ni(2.4)/SiO2 | 4 | 250 | 1 | 3.2 | 100 | 0.18 |  | olive | o | 150 | 0.8 | 1 | Ni(2.4)/SiO$_{2}$
9 | CuMgAl-LDH (Cu/Mg/Al=0.3/1.7/1) | 4 | 250 | 1 | 4.5 | 100 | 0.028 |  | forestgreen | o | 150 | 0.8 | 1 | CuMgAl-LDH (Cu/Mg/Al=0.3/1.7/1)
10 | Au(1)/TiO2 | 4 | 250 | 1 | 11.5 | 100 | 0.13 |  | yellowgreen | o | 150 | 0.8 | 1 | Au(1)/TiO$_{2}$
11 | Pt(5)/TiO2 | 1 | 250 | 1 | 4 | 97.5 | 0.07 |  | limegreen | o | 150 | 0.8 | 1 | Pt(5)/TiO$_{2}$
12 | NH2MPA/Pt(5)/TiO2 | 14 | 250 | 1 | 8.4 | 95.1 | 0.06 |  | lightseagreen | o | 150 | 0.8 | 1 | NH$_{2}$MPA/Pt(5)/TiO$_{2}$
13 | Pt(1)/CeO2 | 1 | 250 | 1 | 0.6 | 100 | 0.06 |  | deepskyblue | o | 150 | 0.8 | 1 | Pt(1)/CeO$_{2}$
14 | In2O3(50)-CeO2 | 1 | 250 | 1 | 0.1 | 100 | 0.05 | <0.1, -, <0.05 | steelblue | o | 150 | 0.8 | 1 | In$_{2}$O$_{3}$(50)-CeO$_{2}$
15 | Pd(3)In(8)/SiO2 | 1 | 250 | 1 | 0.1 | 100 | 0.05 | <0.1, -, <0.05 | dodgerblue | o | 150 | 0.8 | 1 | Pd(3)In(8)/SiO$_{2}$
16 | H-SiO2@Ru(0.48)@SiO2 | 1 | 250 | 1 | 0.1 | 99.5 | 0.015 |  | royalblue | o | 150 | 0.8 | 1 | H-SiO$_{2}$@Ru(0.48)@SiO$_{2}$
17 | Au(2.76)/TiO2 | 4 | 250 | 1 | 1.5 | 100 | 0.064 |  | navy | o | 150 | 0.8 | 1 | Au(2.76)/TiO$_{2}$
18 | Pt(2)/CeO2 | 12.5 | 250 | 1 | 29.8 | 100 | 0.497 |  | slategrey | o | 150 | 0.8 | 1 | Pt(2)/CeO$_{2}$ (High H$_{2}$/CO$_{2}$ ratio)
19 | Cu(0.5)Ni(0.5)/SiO2 | 4 | 250 | 1 | 4 | 100 | 0.008 |  | indigo | o | 150 | 0.8 | 1 | Cu(0.5)Ni(0.5)/SiO$_{2}$
20 | Rh(0.05)/Fe3O4 | 4 | 250 | 1 | 0.9 | 93.8 | 0.191 |  | magenta | o | 150 | 0.8 | 1 | Rh(0.05)/Fe$_{3}$O$_{4}$
21 | Pt(0.8)/CeO2 | 3 | 250 | 1 | 3 | 100 | 0.223 |  | hotpink | o | 150 | 0.8 | 1 | Pt(0.8)/CeO$_{2}$
22 | Ru(1.9)/MoO3 | 3 | 250 | 1 | 8.3 | 97.2 | 0.017 |  | crimson | o | 150 | 0.8 | 1 | Ru(1.9)/MoO$_{3}$
23 | Pd(1)Cu(0.2)/WO3 (Light) a | 1 | 250 | 1 | 0.02 | 100 | 0.02 |  | gold | ^ | 150 | 0.8 | 1 | Pd(1)Cu(0.2)/WO$_{3}$ (Light)$\it^{a}$
24 | Pd(1)Cu(0.2)/WO3 (Dark) | 1 | 250 | 1 | 0.01 | 100 | 0.011 |  | gold | v | 150 | 0.8 | 1 | Pd(1)Cu(0.2)/WO$_{3}$ (Dark)
25 | Pd(1)Ba(0.2)/WO3 (Light) a | 1 | 250 | 1 | 0.05 | 100 | 0.042 |  | lime | ^ | 150 | 0.8 | 1 | Pd(1)Ba(0.2)/WO$_{3}$ (Light)$\it^{a}$
26 | Pd(1)Ba(0.2)/WO3 (Dark) | 1 | 250 | 1 | 0.03 | 100 | 0.021 |  | lime | v | 150 | 0.8 | 1 | Pd(1)Ba(0.2)/WO$_{3}$ (Dark)
27 | Pd(1)@WO3 (Light) a | 1 | 250 | 1 | N/A | 99 | 0.05 | N/A | turquoise | ^ | 150 | 0.8 | 1 | Pd(1)@WO$_{3}$ (Light)$\it^{a}$
28 | Pd(1)@WO3 (Dark) | 1 | 250 | 1 | N/A | 99 | 0.03 | N/A | turquoise | v | 150 | 0.8 | 1 | Pd(1)@WO$_{3}$ (Dark)
29 | In2O3 (Light) a | 1 | 250 | 1 | - | 87.9 | 0.0017 | - | fuchsia | ^ | 150 | 0.8 | 1 | In$_{2}$O$_{3}$ (Light)$\it^{a}$
30 | In2O3 (Dark) | 1 | 250 | 1 | - | 87.9 | 0.0002 | - | fuchsia | v | 150 | 0.8 | 1 | In$_{2}$O$_{3}$ (Dark)
31 | Pt(3)/Mo(10)/TiO2 b | 3 | 250 | 1 | 3.1 | 100 | 2.55 |  | blue | D | 160 | 1 | 1 | Pt(3)/Mo(10)/TiO$_{2}$$\it^{b}$
32 | Pt(3)/Rb(1)-Ba(1)-Mo(0.6)-Nb(0.2)/TiO2 | 3 | 250 | 1 | 4.9 | 100 | 4.1 |  | red | D | 160 | 1 | 1 | Pt(3)/Rb(1)-Ba(1)-Mo(0.6)-Nb(0.2)/TiO$_{2}$
33 | Pt(3)/Rb(1)-Ba(1)-Mo(0.6)-Nb(0.2)/TiO2c | 3 | 250 | 1 | 8 | 100 | 3.34 |  | tomato | D | 160 | 1 | 1 | Pt(3)/Rb(1)-Ba(1)-Mo(0.6)-Nb(0.2)/TiO$_{2}$$\it^{c}$

## data_tableS3_2
No. | Catalyst table name | H2/CO2 | T (˚C) | P (bar) | CO2 conversion (%) | Selectivity (%) | CO formation rate (mmol gcat-1 min-1) | Note | color | marker | size | alpha | select | Referance catalyst
1 | Pt(2)/CeO2 | 1 | 225 | 1 | 13.7 | 99 | 0.07 |  | maroon | o | 150 | 0.8 | 1 | Pt(2)/CeO$_{2}$ (Low H$_{2}$/CO$_{2}$ ratio)
2 | Ni12P5(10.4)/SiO2 (Light) a | 5 | 240 | 1.2 | 0.04 | 99.7 | 0.081 |  | orange | ^ | 150 | 0.8 | 1 | Ni$_{12}$P$_{5}$(10.4)/SiO$_{2}$ (Light)$\it^{a}$
3 | Ni12P5(10.4)/SiO2 (Dark) | 5 | 240 | 1.2 | 0.01 | 99.7 | 0.02 |  | orange | v | 150 | 0.8 | 1 | Ni$_{12}$P$_{5}$(10.4)/SiO$_{2}$ (Dark)
4 | Cu(10)-C/ZnO(5)/SiO2 | 3 | 250 | 30 | 6 | 99 | 0.05 | <0.05 | orangered | o | 150 | 0.8 | 1 | Cu(10)-C/ZnO(5)/SiO$_{2}$
5 | Li(10)-Rh(5)/Zeolite | 3 | 250 | 30 | 13 | 87 | 0.12 |  | darkorange | o | 150 | 0.8 | 1 | Rh(5)-Li(10)/Zeolite
6 | Rh(0.45)@S-1 | 3 | 250 | 10 | 3.2 | 93.1 | 0.015 |  | chocolate | o | 150 | 0.8 | 1 | Rh(0.45)@S-1
7 | K(0.8)-Pt(0.05)/zeolite L | 1 | 250 | 1 | 1 | 100 | 0.19 |  | darkgoldenrod | o | 150 | 0.8 | 1 | Pt(0.05)-K(0.8)/zeolite L
8 | Ni(2.4)/SiO2 | 4 | 250 | 1 | 3.2 | 100 | 0.18 |  | olive | o | 150 | 0.8 | 1 | Ni(2.4)/SiO$_{2}$
9 | CuMgAl-LDH (Cu/Mg/Al=0.3/1.7/1) | 4 | 250 | 1 | 4.5 | 100 | 0.028 |  | forestgreen | o | 150 | 0.8 | 1 | CuMgAl-LDH (Cu/Mg/Al=0.3/1.7/1)
10 | Au(1)/TiO2 | 4 | 250 | 1 | 11.5 | 100 | 0.13 |  | yellowgreen | o | 150 | 0.8 | 1 | Au(1)/TiO$_{2}$
11 | Pt(5)/TiO2 | 1 | 250 | 1 | 4 | 97.5 | 0.07 |  | limegreen | o | 150 | 0.8 | 1 | Pt(5)/TiO$_{2}$
12 | NH2MPA/Pt(5)/TiO2 | 14 | 250 | 1 | 8.4 | 95.1 | 0.06 |  | lightseagreen | o | 150 | 0.8 | 1 | NH$_{2}$MPA/Pt(5)/TiO$_{2}$
13 | Pt(1)/CeO2 | 1 | 250 | 1 | 0.6 | 100 | 0.06 |  | deepskyblue | o | 150 | 0.8 | 1 | Pt(1)/CeO$_{2}$
14 | In2O3(50)-CeO2 | 1 | 250 | 1 | 0.1 | 100 | 0.05 | <0.1, -, <0.05 | steelblue | o | 150 | 0.8 | 1 | In$_{2}$O$_{3}$(50)-CeO$_{2}$
15 | Pd(3)In(8)/SiO2 | 1 | 250 | 1 | 0.1 | 100 | 0.05 | <0.1, -, <0.05 | dodgerblue | o | 150 | 0.8 | 1 | Pd(3)In(8)/SiO$_{2}$
16 | H-SiO2@Ru(0.48)@SiO2 | 1 | 250 | 1 | 0.1 | 99.5 | 0.015 |  | royalblue | o | 150 | 0.8 | 1 | H-SiO$_{2}$@Ru(0.48)@SiO$_{2}$
17 | Au(2.76)/TiO2 | 4 | 250 | 1 | 1.5 | 100 | 0.064 |  | navy | o | 150 | 0.8 | 1 | Au(2.76)/TiO$_{2}$
18 | Pt(2)/CeO2 | 12.5 | 250 | 1 | 29.8 | 100 | 0.497 |  | slategrey | o | 150 | 0.8 | 1 | Pt(2)/CeO$_{2}$ (High H$_{2}$/CO$_{2}$ ratio)
19 | Cu(0.5)Ni(0.5)/SiO2 | 4 | 250 | 1 | 4 | 100 | 0.008 |  | indigo | o | 150 | 0.8 | 1 | Cu(0.5)Ni(0.5)/SiO$_{2}$
20 | Rh(0.05)/Fe3O4 | 4 | 250 | 1 | 0.9 | 93.8 | 0.191 |  | magenta | o | 150 | 0.8 | 1 | Rh(0.05)/Fe$_{3}$O$_{4}$
21 | Pt(0.8)/CeO2 | 3 | 250 | 1 | 3 | 100 | 0.223 |  | hotpink | o | 150 | 0.8 | 1 | Pt(0.8)/CeO$_{2}$
22 | Ru(1.9)/MoO3 | 3 | 250 | 1 | 8.3 | 97.2 | 0.017 |  | crimson | o | 150 | 0.8 | 1 | Ru(1.9)/MoO$_{3}$
23 | Pd(1)Cu(0.2)/WO3 (Light) a | 1 | 250 | 1 | 0.02 | 100 | 0.02 |  | gold | ^ | 150 | 0.8 | 1 | Pd(1)Cu(0.2)/WO$_{3}$ (Light)$\it^{a}$
24 | Pd(1)Cu(0.2)/WO3 (Dark) | 1 | 250 | 1 | 0.01 | 100 | 0.011 |  | gold | v | 150 | 0.8 | 1 | Pd(1)Cu(0.2)/WO$_{3}$ (Dark)
25 | Pd(1)Ba(0.2)/WO3 (Light) a | 1 | 250 | 1 | 0.05 | 100 | 0.042 |  | lime | ^ | 150 | 0.8 | 1 | Pd(1)Ba(0.2)/WO$_{3}$ (Light)$\it^{a}$
26 | Pd(1)Ba(0.2)/WO3 (Dark) | 1 | 250 | 1 | 0.03 | 100 | 0.021 |  | lime | v | 150 | 0.8 | 1 | Pd(1)Ba(0.2)/WO$_{3}$ (Dark)
27 | Pd(1)@WO3 (Light) a | 1 | 250 | 1 | N/A | 99 | 0.05 | N/A | turquoise | ^ | 150 | 0.8 | 0 | Pd(1)@WO$_{3}$ (Light)$\it^{a}$
28 | Pd(1)@WO3 (Dark) | 1 | 250 | 1 | N/A | 99 | 0.03 | N/A | turquoise | v | 150 | 0.8 | 0 | Pd(1)@WO$_{3}$ (Dark)
29 | In2O3 (Light) a | 1 | 250 | 1 | - | 87.9 | 0.0017 | - | fuchsia | ^ | 150 | 0.8 | 0 | In$_{2}$O$_{3}$ (Light)$\it^{a}$
30 | In2O3 (Dark) | 1 | 250 | 1 | - | 87.9 | 0.0002 | - | fuchsia | v | 150 | 0.8 | 0 | In$_{2}$O$_{3}$ (Dark)
31 | Pt(3)/Mo(10)/TiO2 b | 3 | 250 | 1 | 3.1 | 100 | 2.55 |  | blue | D | 160 | 1 | 1 | Pt(3)/Mo(10)/TiO$_{2}$$\it^{b}$
32 | Pt(3)/Rb(1)-Ba(1)-Mo(0.6)-Nb(0.2)/TiO2 | 3 | 250 | 1 | 4.9 | 100 | 4.1 |  | red | D | 160 | 1 | 1 | Pt(3)/Rb(1)-Ba(1)-Mo(0.6)-Nb(0.2)/TiO$_{2}$
33 | Pt(3)/Rb(1)-Ba(1)-Mo(0.6)-Nb(0.2)/TiO2c | 3 | 250 | 1 | 8 | 100 | 3.34 |  | tomato | D | 160 | 1 | 1 | Pt(3)/Rb(1)-Ba(1)-Mo(0.6)-Nb(0.2)/TiO$_{2}$$\it^{c}$