## All
Carbonates
Pt(3)/TiO2 |  | Pt(3)/Mo(0.6)/TiO2 |  | Pt(3)/Rb(1)Mo(0.6)Ba(1)/TiO2 |  | Pt(3)/Rb(1)Nb(0.2)Mo(0.6)Ba(1)/TiO2
time on srtream /min | Absorbance /a. u. | time on srtream /min | Absorbance /a. u. | time on srtream /min | Absorbance /a. u. | time on srtream /min | Absorbance /a. u.
0 | 0 | 0 | 0 | 0 | 0 | 0 | 0
1 | 5e-06 | 1 | 0.00365 | 1 | 0.1412 | 1 | 0.0698
1.5 | 1e-05 | 1.5 | 0.0063 | 1.5 | 0.20844 | 1.5 | 0.11843
2 | 1.5e-05 | 2 | 0.00699 | 2 | 0.2211 | 2 | 0.1321
3 | 2e-05 | 3 | 0.0084 | 3 | 0.23875 | 3 | 0.14509
4 | 2.5e-05 | 4 | 0.0097 | 4 | 0.2521 | 4 | 0.1496
4.5 | 3e-05 | 4.5 | 0.0102 | 4.5 | 0.2765 | 4.5 | 0.15299
5 | 3.5e-05 | 5 | 0.011 | 5 | 0.2782 | 5 | 0.1552
6 | 4e-05 | 6 | 0.012 | 6 | 0.28018 | 6 | 0.1575
7 | 4.5e-05 | 7 | 0.013 | 7 | 0.2854 | 7 | 0.1603
7.5 | 5e-05 | 7.5 | 0.0141 | 7.5 | 0.29025 | 7.5 | 0.16343
8 | 5.5e-05 | 8 | 0.015 | 8 | 0.2948 | 8 | 1656
9 | 6e-05 | 9 | 0.0159 | 9 | 0.29953 | 9 | 0.1682
10 | 6.5e-05 | 10 | 0.0165 | 10 | 0.3041 | 10 | 0.1703
10.5 | 7e-05 | 10.5 | 0.0171 | 10.5 | 0.3108 | 10.5 | 0.17203
11 | 7.5e-05 | 11 | 0.0177 | 11 | 0.3132 | 11 | 0.1742
12 | 8e-05 | 12 | 0.0183 | 12 | 0.31657 | 12 | 0.1765
13 | 8.5e-05 | 13 | 0.0189 | 13 | 0.3186 | 13 | 0.17963
13.5 | 9e-05 | 13.5 | 0.0195 | 13.5 | 0.32057 | 13.5 | 0.18295
14 | 9.5e-05 | 14 | 0.0201 | 14 | 0.3231 | 14 | 0.1856
15 | 0.0001 | 15 | 0.0207 | 15 | 0.32624 | 15 | 0.18702
16 | 0.000105 | 16 | 0.0213 | 16 | 0.3279 | 16 | 0.18998
16.5 | 0.00011 | 16.5 | 0.0219 | 16.5 | 0.32996 | 16.5 | 0.19244
17 | 0.000115 | 17 | 0.0225 | 17 | 0.3123 | 17 | 0.1964
18 | 0.00012 | 18 | 0.0231 | 18 | 0.33483 | 18 | 0.1992
19 | 0.000125 | 19 | 0.0238 | 19 | 0.3402 | 19 | 0.1999
19.5 | 0.00013 | 19.5 | 0.0243 | 19.5 | 0.34599 | 19.5 | 0.2043
20 | 0.000135 | 20 | 0.0249 | 20 | 0.33987 | 20 | 0.2076
21 | 0.00014 | 21 | 0.0255 | 21 | 0.35333 | 21 | 0.20907
22 | 0.000145 | 22 | 0.0261 | 22 | 0.3573 | 22 | 0.213
22.5 | 0.00015 | 22.5 | 0.0267 | 22.5 | 0.36201 | 22.5 | 0.21784
23 | 0.000155 | 23 | 0.0273 | 23 | 0.3712 | 23 | 0.2196
24 | 0.00016 | 24 | 0.0279 | 24 | 0.38025 | 24 | 0.22391
25 | 0.000165 | 25 | 0.0285 | 25 | 0.38957 | 25 | 0.2256
25.5 | 0.00017 | 25.5 | 0.0291 | 25.5 | 0.39765 | 25.5 | 0.22803
26 | 0.000175 | 26 | 0.0297 | 26 | 0.40265 | 26 | 0.2302
27 | 0.00018 | 27 | 0.0303 | 27 | 0.40909 | 27 | 0.23307
28 | 0.000185 | 28 | 0.0309 | 28 | 0.4141 | 28 | 0.2361
28.5 | 0.00019 | 28.5 | 0.0315 | 28.5 | 0.4189 | 28.5 | 0.23809
29 | 0.000195 | 29 | 0.0326 | 29 | 0.4203 | 29 | 0.2413
30 | 0.0002 | 30 | 0.0336 | 30 | 0.4231 | 30 | 0.2445
31 | 0.000205 | 31 | 0.0343 | 31 | 0.4263 | 31 | 0.2471
31.5 | 0.00021 | 31.5 | 0.0351 | 31.5 | 0.4289 | 31.5 | 0.24986
32 | 0.000215 | 32 | 0.0356 | 32 | 0.4302 | 32 | 0.2521
33 | 0.00022 | 33 | 0.036 | 33 | 0.43211 | 33 | 0.2543
34 | 0.000225 | 34 | 0.0368 | 34 | 0.4342 | 34 | 0.2561
34.5 | 0.00023 | 34.5 | 0.0375 | 34.5 | 0.43654 | 34.5 | 0.25826
35 | 0.000235 | 35 | 0.0381 | 35 | 0.4379 | 35 | 0.2602
36 | 0.00024 | 36 | 0.0387 | 36 | 0.43964 | 36 | 0.263
37 | 0.000245 | 37 | 0.0388 | 37 | 0.4418 | 37 | 0.26567
37.5 | 0.00025 | 37.5 | 0.039 | 37.5 | 0.44235 | 37.5 | 0.26834
38 | 0.000255 | 38 | 0.0393 | 38 | 0.444 | 38 | 0.2714
39 | 0.00026 | 39 | 0.0396 | 39 | 0.44678 | 39 | 0.27437
39.5 | 0.000265 | 39.5 | 0.0398 | 39.5 | 0.4486 | 39.5 | 0.2768
40 | 0.00027 | 40 | 0.0402 | 40 | 0.45012 | 40 | 0.27842
Absorbed CO on Pt0
Pt(3)/TiO2 |  | Pt(3)/Mo(0.6)/TiO2 |  | Pt(3)/Rb(1)Mo(0.6)Ba(1)/TiO2 |  | Pt(3)/Rb(1)Nb(0.2)Mo(0.6)Ba(1)/TiO2
time on srtream /min | Absorbance /a. u. | time on srtream /min | Absorbance /a. u. | time on srtream /min | Absorbance /a. u. | time on srtream /min | Absorbance /a. u.
0 | 0 | 0 | 0 | 0 | 0 | 0 | 0
1 | 0.1956 | 1 | 0.4387 | 1 | 0.5678 | 1 | 0.8547
1.5 | 0.26957 | 1.5 | 0.5661 | 1.5 | 0.75782 | 1.5 | 1.08598
2 | 0.2698 | 2 | 0.5672 | 2 | 0.7895 | 2 | 1.0911
3 | 0.2707 | 3 | 0.56846 | 3 | 0.82397 | 3 | 1.1044
4 | 0.2711 | 4 | 0.5692 | 4 | 0.8301 | 4 | 1.1154
4.5 | 0.27169 | 4.5 | 0.57055 | 4.5 | 0.83657 | 4.5 | 1.12829
5 | 0.2721 | 5 | 0.5716 | 5 | 0.8381 | 5 | 1.1284
6 | 0.2726 | 6 | 0.57246 | 6 | 0.84081 | 6 | 1.12879
7 | 0.2729 | 7 | 0.5731 | 7 | 0.8414 | 7 | 1.12911
7.5 | 0.27323 | 7.5 | 0.57378 | 7.5 | 0.8427 | 7.5 | 1.13096
8 | 0.2735 | 8 | 0.5743 | 8 | 0.8431 | 8 | 1.1322
9 | 0.2738 | 9 | 0.57497 | 9 | 0.84356 | 9 | 1.13392
10 | 0.2739 | 10 | 0.5751 | 10 | 0.8438 | 10 | 1.1349
10.5 | 0.27399 | 10.5 | 0.57538 | 10.5 | 0.8441 | 10.5 | 1.13568
11 | 0.27423 | 11 | 0.5761 | 11 | 0.84427 | 11 | 1.136
12 | 0.27468 | 12 | 0.57683 | 12 | 0.84435 | 12 | 1.13674
13 | 0.2752 | 13 | 0.5782 | 13 | 0.84452 | 13 | 1.1376
13.5 | 0.2759 | 13.5 | 0.57938 | 13.5 | 0.84465 | 13.5 | 1.13883
14 | 0.2762 | 14 | 0.5798 | 14 | 0.84489 | 14 | 1.13932
15 | 0.27651 | 15 | 0.58068 | 15 | 0.84517 | 15 | 1.14005
16 | 0.2769 | 16 | 0.5819 | 16 | 0.84518 | 16 | 1.14055
16.5 | 0.27733 | 16.5 | 0.5824 | 16.5 | 0.84518 | 16.5 | 1.14101
17 | 0.2768 | 17 | 0.5803 | 17 | 0.8419 | 17 | 1.142
18 | 0.27527 | 18 | 0.57807 | 18 | 0.8452 | 18 | 1.14266
19 | 0.2736 | 19 | 0.5754 | 19 | 0.84537 | 19 | 1.14397
19.5 | 0.27214 | 19.5 | 0.5715 | 19.5 | 0.84544 | 19.5 | 1.14489
20 | 0.2698 | 20 | 0.5664 | 20 | 0.84557 | 20 | 1.14501
21 | 0.2674 | 21 | 0.56153 | 21 | 0.84566 | 21 | 1.14532
22 | 0.2652 | 22 | 0.5571 | 22 | 0.84576 | 22 | 1.14825
22.5 | 0.2633 | 22.5 | 0.55294 | 22.5 | 0.84582 | 22.5 | 1.14365
23 | 0.2605 | 23 | 0.5481 | 23 | 0.84587 | 23 | 1.1393
24 | 0.25832 | 24 | 0.54248 | 24 | 0.84592 | 24 | 1.13524
25 | 0.2556 | 25 | 0.5367 | 25 | 0.84595 | 25 | 1.1328
25.5 | 0.25288 | 25.5 | 0.53105 | 25.5 | 0.84598 | 25.5 | 1.13054
26 | 0.2501 | 26 | 0.5266 | 26 | 0.84356 | 26 | 1.1276
27 | 0.24807 | 27 | 0.52094 | 27 | 0.84011 | 27 | 1.1252
28 | 0.2469 | 28 | 0.5179 | 28 | 0.83821 | 28 | 1.12265
28.5 | 0.2455 | 28.5 | 0.51556 | 28.5 | 0.835 | 28.5 | 1.12021
29 | 0.2432 | 29 | 0.511 | 29 | 0.8341 | 29 | 1.11723
30 | 0.24176 | 30 | 0.5077 | 30 | 0.83 | 30 | 1.11504
31 | 0.2402 | 31 | 0.5052 | 31 | 0.8282 | 31 | 1.11256
31.5 | 0.2393 | 31.5 | 0.50252 | 31.5 | 0.8251 | 31.5 | 1.11014
32 | 0.2376 | 32 | 0.4987 | 32 | 0.8225 | 32 | 1.10765
33 | 0.23588 | 33 | 0.49534 | 33 | 0.82041 | 33 | 1.10523
34 | 0.2342 | 34 | 0.4912 | 34 | 0.81812 | 34 | 1.10265
34.5 | 0.23233 | 34.5 | 0.48789 | 34.5 | 0.81501 | 34.5 | 1.10011
35 | 0.2308 | 35 | 0.4842 | 35 | 0.8126 | 35 | 1.09864
36 | 0.22948 | 36 | 0.4819 | 36 | 0.81038 | 36 | 1.0951
37 | 0.2276 | 37 | 0.4785 | 37 | 0.8082 | 37 | 1.0926
37.5 | 0.22642 | 37.5 | 0.47549 | 37.5 | 0.80538 | 37.5 | 1.09002
38 | 0.22487 | 38 | 0.4721 | 38 | 0.8027 | 38 | 1.08821
39 | 0.22347 | 39 | 0.46928 | 39 | 0.80064 | 39 | 1.08512
39.5 | 0.22187 | 39.5 | 0.4665 | 39.5 | 0.7956 | 39.5 | 1.0831
40 | 0.22063 | 40 | 0.46332 | 40 | 0.7904 | 40 | 1.08057
CO in gas phase
Pt(3)/TiO2 |  | Pt(3)/Mo(0.6)/TiO2 |  | Pt(3)/Rb(1)Mo(0.6)Ba(1)/TiO2 |  | Pt(3)/Rb(1)Nb(0.2)Mo(0.6)Ba(1)/TiO2
time on srtream /min | Absorbance /a. u. | time on srtream /min | Absorbance /a. u. | time on srtream /min | Absorbance /a. u. | time on srtream /min | Absorbance /a. u.
0 | 0 | 0 | 0 | 0 | 0 | 0 | 0
1 | 0.000658 | 1 | 0.00165 | 1 | 0.00898 | 1 | 0.0312
1.5 | 0.000913782 | 1.5 | 0.00275 | 1.5 | 0.0161 | 1.5 | 0.05242
2 | 0.00111 | 2 | 0.00365 | 2 | 0.02987 | 2 | 0.0725
3 | 0.00142 | 3 | 0.00507 | 3 | 0.03854 | 3 | 0.09919
4 | 0.00143 | 4 | 0.02231 | 4 | 0.08245 | 4 | 0.1392
4.5 | 0.00144 | 4.5 | 0.05458 | 4.5 | 0.10917 | 4.5 | 0.16408
5 | 0.00161 | 5 | 0.0665 | 5 | 0.1265 | 5 | 0.1852
6 | 0.00176 | 6 | 0.10245 | 6 | 0.15634 | 6 | 0.21037
7 | 0.00212 | 7 | 0.1221 | 7 | 0.1712 | 7 | 0.2298
7.5 | 0.00263 | 7.5 | 0.13254 | 7.5 | 0.18624 | 7.5 | 0.24265
8 | 0.0113 | 8 | 0.1425 | 8 | 0.1932 | 8 | 0.251
9 | 0.02185 | 9 | 0.15046 | 9 | 0.20353 | 9 | 0.2592
10 | 0.0395 | 10 | 0.1559 | 10 | 0.2089 | 10 | 0.266
10.5 | 0.05003 | 10.5 | 0.16087 | 10.5 | 0.2124 | 10.5 | 0.2696
11 | 0.05989 | 11 | 0.1632 | 11 | 0.2151 | 11 | 0.2712
12 | 0.06945 | 12 | 0.16648 | 12 | 0.21703 | 12 | 0.27339
13 | 0.07665 | 13 | 0.1681 | 13 | 0.218 | 13 | 0.274
13.5 | 0.08074 | 13.5 | 0.17074 | 13.5 | 0.21882 | 13.5 | 0.27444
14 | 0.07754 | 14 | 0.1711 | 14 | 0.219 | 14 | 0.2748
15 | 0.07371 | 15 | 0.17146 | 15 | 0.2192 | 15 | 0.275
16 | 0.07021 | 16 | 0.1678 | 16 | 0.2194 | 16 | 0.2752
16.5 | 0.06713 | 16.5 | 0.16401 | 16.5 | 0.2195 | 16.5 | 0.27551
17 | 0.06354 | 17 | 0.1602 | 17 | 0.2196 | 17 | 0.2757
18 | 0.06026 | 18 | 0.15723 | 18 | 0.21988 | 18 | 0.27586
19 | 0.05712 | 19 | 0.1536 | 19 | 0.2164 | 19 | 0.2761
19.5 | 0.05323 | 19.5 | 0.15025 | 19.5 | 0.21319 | 19.5 | 0.27641
20 | 0.04965 | 20 | 0.1468 | 20 | 0.2096 | 20 | 0.2769
21 | 0.04609 | 21 | 0.14328 | 21 | 0.20645 | 21 | 0.27745
22 | 0.04321 | 22 | 0.1402 | 22 | 0.2031 | 22 | 0.2743
22.5 | 0.03934 | 22.5 | 0.13673 | 22.5 | 0.20013 | 22.5 | 0.27297
23 | 0.03621 | 23 | 0.1332 | 23 | 0.1998 | 23 | 0.2702
24 | 0.0339 | 24 | 0.13074 | 24 | 0.19948 | 24 | 0.26783
25 | 0.03012 | 25 | 0.1269 | 25 | 0.1962 | 25 | 0.2651
25.5 | 0.02852 | 25.5 | 0.12362 | 25.5 | 0.19321 | 25.5 | 0.2623
26 | 0.02546 | 26 | 0.1202 | 26 | 0.1902 | 26 | 0.2601
27 | 0.02216 | 27 | 0.1174 | 27 | 0.18723 | 27 | 0.25787
28 | 0.01965 | 28 | 0.1132 | 28 | 0.1843 | 28 | 0.2541
28.5 | 0.01724 | 28.5 | 0.11043 | 28.5 | 0.18128 | 28.5 | 0.25286
29 | 0.01532 | 29 | 0.1071 | 29 | 0.1782 | 29 | 0.2493
30 | 0.01327 | 30 | 0.10443 | 30 | 0.1753 | 30 | 0.24794
31 | 0.01121 | 31 | 0.1021 | 31 | 0.1721 | 31 | 0.2451
31.5 | 0.00928 | 31.5 | 0.09946 | 31.5 | 0.16934 | 31.5 | 0.2428
32 | 0.00812 | 32 | 0.09621 | 32 | 0.1662 | 32 | 0.239
33 | 0.00729 | 33 | 0.09355 | 33 | 0.16364 | 33 | 0.2372
34 | 0.00654 | 34 | 0.09021 | 34 | 0.1603 | 34 | 0.235
34.5 | 0.00564 | 34.5 | 0.08675 | 34.5 | 0.15776 | 34.5 | 0.2328
35 | 0.00465 | 35 | 0.08321 | 35 | 0.1543 | 35 | 0.2301
36 | 0.00364 | 36 | 0.08074 | 36 | 0.15104 | 36 | 0.22705
37 | 0.00298 | 37 | 0.07702 | 37 | 0.1486 | 37 | 0.2242
37.5 | 0.00145 | 37.5 | 0.07443 | 37.5 | 0.14538 | 37.5 | 0.22281
38 | 0.00121 | 38 | 0.06985 | 38 | 0.1421 | 38 | 0.2198
39 | 0.00087 | 39 | 0.06501 | 39 | 0.13979 | 39 | 0.21719
39.5 | 0.000564 | 39.5 | 0.06023 | 39.5 | 0.1362 | 39.5 | 0.2141
40 | 0.000365 | 40 | 0.05743 | 40 | 0.13332 | 40 | 0.21242

## IR_plot_carbonates
| Absorbance /a. u. |  | Absorbance /a. u. |  | Absorbance /a. u. |  | Absorbance /a. u.
time on srtream /min | Pt(3)/TiO2 | time on srtream /min | Pt(3)/Mo(0.6)/TiO2 | time on srtream /min | Pt(3)/Rb(1)Mo(0.6)Ba(1)/TiO2 | time on srtream /min | Pt(3)/Rb(1)Nb(0.2)Mo(0.6)Ba(1)/TiO2
0 | 0 | 0 | 0 | 0 | 0 | 0 | 0
1 | 5e-06 | 1 | 0.00365 | 1 | 0.1412 | 1 | 0.0698
1.5 | 1e-05 | 1.5 | 0.0063 | 1.5 | 0.20844 | 1.5 | 0.11843
2 | 1.5e-05 | 2 | 0.00699 | 2 | 0.2211 | 2 | 0.1321
3 | 2e-05 | 3 | 0.0084 | 3 | 0.23875 | 3 | 0.14509
4 | 2.5e-05 | 4 | 0.0097 | 4 | 0.2521 | 4 | 0.1496
4.5 | 3e-05 | 4.5 | 0.0102 | 4.5 | 0.2765 | 4.5 | 0.15299
5 | 3.5e-05 | 5 | 0.011 | 5 | 0.2782 | 5 | 0.1552
6 | 4e-05 | 6 | 0.012 | 6 | 0.28018 | 6 | 0.1575
7 | 4.5e-05 | 7 | 0.013 | 7 | 0.2854 | 7 | 0.1603
7.5 | 5e-05 | 7.5 | 0.0141 | 7.5 | 0.29025 | 7.5 | 0.16343
8 | 5.5e-05 | 8 | 0.015 | 8 | 0.2948 | 8 | 0.1656
9 | 6e-05 | 9 | 0.0159 | 9 | 0.29953 | 9 | 0.1682
10 | 6.5e-05 | 10 | 0.0165 | 10 | 0.3041 | 10 | 0.1703
10.5 | 7e-05 | 10.5 | 0.0171 | 10.5 | 0.3108 | 10.5 | 0.17203
11 | 7.5e-05 | 11 | 0.0177 | 11 | 0.3132 | 11 | 0.1742
12 | 8e-05 | 12 | 0.0183 | 12 | 0.31657 | 12 | 0.1765
13 | 8.5e-05 | 13 | 0.0189 | 13 | 0.3186 | 13 | 0.17963
13.5 | 9e-05 | 13.5 | 0.0195 | 13.5 | 0.32057 | 13.5 | 0.18295
14 | 9.5e-05 | 14 | 0.0201 | 14 | 0.3231 | 14 | 0.1856
15 | 0.0001 | 15 | 0.0207 | 15 | 0.32624 | 15 | 0.18702
16 | 0.000105 | 16 | 0.0213 | 16 | 0.3279 | 16 | 0.18998
16.5 | 0.00011 | 16.5 | 0.0219 | 16.5 | 0.32996 | 16.5 | 0.19244
17 | 0.000115 | 17 | 0.0225 | 17 | 0.3123 | 17 | 0.1964
18 | 0.00012 | 18 | 0.0231 | 18 | 0.33483 | 18 | 0.1992
19 | 0.000125 | 19 | 0.0238 | 19 | 0.3402 | 19 | 0.1999
19.5 | 0.00013 | 19.5 | 0.0243 | 19.5 | 0.34599 | 19.5 | 0.2043
20 | 0.000135 | 20 | 0.0249 | 20 | 0.33987 | 20 | 0.2076
21 | 0.00014 | 21 | 0.0255 | 21 | 0.35333 | 21 | 0.20907
22 | 0.000145 | 22 | 0.0261 | 22 | 0.3573 | 22 | 0.213
22.5 | 0.00015 | 22.5 | 0.0267 | 22.5 | 0.36201 | 22.5 | 0.21784
23 | 0.000155 | 23 | 0.0273 | 23 | 0.3712 | 23 | 0.2196
24 | 0.00016 | 24 | 0.0279 | 24 | 0.38025 | 24 | 0.22391
25 | 0.000165 | 25 | 0.0285 | 25 | 0.38957 | 25 | 0.2256
25.5 | 0.00017 | 25.5 | 0.0291 | 25.5 | 0.39765 | 25.5 | 0.22803
26 | 0.000175 | 26 | 0.0297 | 26 | 0.40265 | 26 | 0.2302
27 | 0.00018 | 27 | 0.0303 | 27 | 0.40909 | 27 | 0.23307
28 | 0.000185 | 28 | 0.0309 | 28 | 0.4141 | 28 | 0.2361
28.5 | 0.00019 | 28.5 | 0.0315 | 28.5 | 0.4189 | 28.5 | 0.23809
29 | 0.000195 | 29 | 0.0326 | 29 | 0.4203 | 29 | 0.2413
30 | 0.0002 | 30 | 0.0336 | 30 | 0.4231 | 30 | 0.2445
31 | 0.000205 | 31 | 0.0343 | 31 | 0.4263 | 31 | 0.2471
31.5 | 0.00021 | 31.5 | 0.0351 | 31.5 | 0.4289 | 31.5 | 0.24986
32 | 0.000215 | 32 | 0.0356 | 32 | 0.4302 | 32 | 0.2521
33 | 0.00022 | 33 | 0.036 | 33 | 0.43211 | 33 | 0.2543
34 | 0.000225 | 34 | 0.0368 | 34 | 0.4342 | 34 | 0.2561
34.5 | 0.00023 | 34.5 | 0.0375 | 34.5 | 0.43654 | 34.5 | 0.25826
35 | 0.000235 | 35 | 0.0381 | 35 | 0.4379 | 35 | 0.2602
36 | 0.00024 | 36 | 0.0387 | 36 | 0.43964 | 36 | 0.263
37 | 0.000245 | 37 | 0.0388 | 37 | 0.4418 | 37 | 0.26567
37.5 | 0.00025 | 37.5 | 0.039 | 37.5 | 0.44235 | 37.5 | 0.26834
38 | 0.000255 | 38 | 0.0393 | 38 | 0.444 | 38 | 0.2714
39 | 0.00026 | 39 | 0.0396 | 39 | 0.44678 | 39 | 0.27437
39.5 | 0.000265 | 39.5 | 0.0398 | 39.5 | 0.4486 | 39.5 | 0.2768
40 | 0.00027 | 40 | 0.0402 | 40 | 0.45012 | 40 | 0.27842

## IR_plot_ads_CO
| Absorbance /a. u. |  | Absorbance /a. u. |  | Absorbance /a. u. |  | Absorbance /a. u.
time on srtream /min | Pt(3)/TiO2 | time on srtream /min | Pt(3)/Mo(0.6)/TiO2 | time on srtream /min | Pt(3)/Rb(1)Mo(0.6)Ba(1)/TiO2 | time on srtream /min | Pt(3)/Rb(1)Nb(0.2)Mo(0.6)Ba(1)/TiO2
0 | 0 | 0 | 0 | 0 | 0 | 0 | 0
1 | 0.1956 | 1 | 0.4387 | 1 | 0.5678 | 1 | 0.8547
1.5 | 0.26957 | 1.5 | 0.5661 | 1.5 | 0.75782 | 1.5 | 1.08598
2 | 0.2698 | 2 | 0.5672 | 2 | 0.7895 | 2 | 1.0911
3 | 0.2707 | 3 | 0.56846 | 3 | 0.82397 | 3 | 1.1044
4 | 0.2711 | 4 | 0.5692 | 4 | 0.8301 | 4 | 1.1154
4.5 | 0.27169 | 4.5 | 0.57055 | 4.5 | 0.83657 | 4.5 | 1.12829
5 | 0.2721 | 5 | 0.5716 | 5 | 0.8381 | 5 | 1.1284
6 | 0.2726 | 6 | 0.57246 | 6 | 0.84081 | 6 | 1.12879
7 | 0.2729 | 7 | 0.5731 | 7 | 0.8414 | 7 | 1.12911
7.5 | 0.27323 | 7.5 | 0.57378 | 7.5 | 0.8427 | 7.5 | 1.13096
8 | 0.2735 | 8 | 0.5743 | 8 | 0.8431 | 8 | 1.1322
9 | 0.2738 | 9 | 0.57497 | 9 | 0.84356 | 9 | 1.13392
10 | 0.2739 | 10 | 0.5751 | 10 | 0.8438 | 10 | 1.1349
10.5 | 0.27399 | 10.5 | 0.57538 | 10.5 | 0.8441 | 10.5 | 1.13568
11 | 0.27423 | 11 | 0.5761 | 11 | 0.84427 | 11 | 1.136
12 | 0.27468 | 12 | 0.57683 | 12 | 0.84435 | 12 | 1.13674
13 | 0.2752 | 13 | 0.5782 | 13 | 0.84452 | 13 | 1.1376
13.5 | 0.2759 | 13.5 | 0.57938 | 13.5 | 0.84465 | 13.5 | 1.13883
14 | 0.2762 | 14 | 0.5798 | 14 | 0.84489 | 14 | 1.13932
15 | 0.27651 | 15 | 0.58068 | 15 | 0.84517 | 15 | 1.14005
16 | 0.2769 | 16 | 0.5819 | 16 | 0.84518 | 16 | 1.14055
16.5 | 0.27733 | 16.5 | 0.5824 | 16.5 | 0.84518 | 16.5 | 1.14101
17 | 0.2768 | 17 | 0.5803 | 17 | 0.8419 | 17 | 1.142
18 | 0.27527 | 18 | 0.57807 | 18 | 0.8452 | 18 | 1.14266
19 | 0.2736 | 19 | 0.5754 | 19 | 0.84537 | 19 | 1.14397
19.5 | 0.27214 | 19.5 | 0.5715 | 19.5 | 0.84544 | 19.5 | 1.14489
20 | 0.2698 | 20 | 0.5664 | 20 | 0.84557 | 20 | 1.14501
21 | 0.2674 | 21 | 0.56153 | 21 | 0.84566 | 21 | 1.14532
22 | 0.2652 | 22 | 0.5571 | 22 | 0.84576 | 22 | 1.14825
22.5 | 0.2633 | 22.5 | 0.55294 | 22.5 | 0.84582 | 22.5 | 1.14365
23 | 0.2605 | 23 | 0.5481 | 23 | 0.84587 | 23 | 1.1393
24 | 0.25832 | 24 | 0.54248 | 24 | 0.84592 | 24 | 1.13524
25 | 0.2556 | 25 | 0.5367 | 25 | 0.84595 | 25 | 1.1328
25.5 | 0.25288 | 25.5 | 0.53105 | 25.5 | 0.84598 | 25.5 | 1.13054
26 | 0.2501 | 26 | 0.5266 | 26 | 0.84356 | 26 | 1.1276
27 | 0.24807 | 27 | 0.52094 | 27 | 0.84011 | 27 | 1.1252
28 | 0.2469 | 28 | 0.5179 | 28 | 0.83821 | 28 | 1.12265
28.5 | 0.2455 | 28.5 | 0.51556 | 28.5 | 0.835 | 28.5 | 1.12021
29 | 0.2432 | 29 | 0.511 | 29 | 0.8341 | 29 | 1.11723
30 | 0.24176 | 30 | 0.5077 | 30 | 0.83 | 30 | 1.11504
31 | 0.2402 | 31 | 0.5052 | 31 | 0.8282 | 31 | 1.11256
31.5 | 0.2393 | 31.5 | 0.50252 | 31.5 | 0.8251 | 31.5 | 1.11014
32 | 0.2376 | 32 | 0.4987 | 32 | 0.8225 | 32 | 1.10765
33 | 0.23588 | 33 | 0.49534 | 33 | 0.82041 | 33 | 1.10523
34 | 0.2342 | 34 | 0.4912 | 34 | 0.81812 | 34 | 1.10265
34.5 | 0.23233 | 34.5 | 0.48789 | 34.5 | 0.81501 | 34.5 | 1.10011
35 | 0.2308 | 35 | 0.4842 | 35 | 0.8126 | 35 | 1.09864
36 | 0.22948 | 36 | 0.4819 | 36 | 0.81038 | 36 | 1.0951
37 | 0.2276 | 37 | 0.4785 | 37 | 0.8082 | 37 | 1.0926
37.5 | 0.22642 | 37.5 | 0.47549 | 37.5 | 0.80538 | 37.5 | 1.09002
38 | 0.22487 | 38 | 0.4721 | 38 | 0.8027 | 38 | 1.08821
39 | 0.22347 | 39 | 0.46928 | 39 | 0.80064 | 39 | 1.08512
39.5 | 0.22187 | 39.5 | 0.4665 | 39.5 | 0.7956 | 39.5 | 1.0831
40 | 0.22063 | 40 | 0.46332 | 40 | 0.7904 | 40 | 1.08057

## IR_plot_gas_CO
| Absorbance /a. u. |  | Absorbance /a. u. |  | Absorbance /a. u. |  | Absorbance /a. u.
time on srtream /min | Pt(3)/TiO2 | time on srtream /min | Pt(3)/Mo(0.6)/TiO2 | time on srtream /min | Pt(3)/Rb(1)Mo(0.6)Ba(1)/TiO2 | time on srtream /min | Pt(3)/Rb(1)Nb(0.2)Mo(0.6)Ba(1)/TiO2
0 | 0 | 0 | 0 | 0 | 0 | 0 | 0
1 | 0.000658 | 1 | 0.00165 | 1 | 0.00898 | 1 | 0.0312
1.5 | 0.000913782 | 1.5 | 0.00275 | 1.5 | 0.0161 | 1.5 | 0.05242
2 | 0.00111 | 2 | 0.00365 | 2 | 0.02987 | 2 | 0.0725
3 | 0.00142 | 3 | 0.00507 | 3 | 0.03854 | 3 | 0.09919
4 | 0.00143 | 4 | 0.02231 | 4 | 0.08245 | 4 | 0.1392
4.5 | 0.00144 | 4.5 | 0.05458 | 4.5 | 0.10917 | 4.5 | 0.16408
5 | 0.00161 | 5 | 0.0665 | 5 | 0.1265 | 5 | 0.1852
6 | 0.00176 | 6 | 0.10245 | 6 | 0.15634 | 6 | 0.21037
7 | 0.00212 | 7 | 0.1221 | 7 | 0.1712 | 7 | 0.2298
7.5 | 0.00263 | 7.5 | 0.13254 | 7.5 | 0.18624 | 7.5 | 0.24265
8 | 0.0113 | 8 | 0.1425 | 8 | 0.1932 | 8 | 0.251
9 | 0.02185 | 9 | 0.15046 | 9 | 0.20353 | 9 | 0.2592
10 | 0.0395 | 10 | 0.1559 | 10 | 0.2089 | 10 | 0.266
10.5 | 0.05003 | 10.5 | 0.16087 | 10.5 | 0.2124 | 10.5 | 0.2696
11 | 0.05989 | 11 | 0.1632 | 11 | 0.2151 | 11 | 0.2712
12 | 0.06945 | 12 | 0.16648 | 12 | 0.21703 | 12 | 0.27339
13 | 0.07665 | 13 | 0.1681 | 13 | 0.218 | 13 | 0.274
13.5 | 0.08074 | 13.5 | 0.17074 | 13.5 | 0.21882 | 13.5 | 0.27444
14 | 0.07754 | 14 | 0.1711 | 14 | 0.219 | 14 | 0.2748
15 | 0.07371 | 15 | 0.17146 | 15 | 0.2192 | 15 | 0.275
16 | 0.07021 | 16 | 0.1678 | 16 | 0.2194 | 16 | 0.2752
16.5 | 0.06713 | 16.5 | 0.16401 | 16.5 | 0.2195 | 16.5 | 0.27551
17 | 0.06354 | 17 | 0.1602 | 17 | 0.2196 | 17 | 0.2757
18 | 0.06026 | 18 | 0.15723 | 18 | 0.21988 | 18 | 0.27586
19 | 0.05712 | 19 | 0.1536 | 19 | 0.2164 | 19 | 0.2761
19.5 | 0.05323 | 19.5 | 0.15025 | 19.5 | 0.21319 | 19.5 | 0.27641
20 | 0.04965 | 20 | 0.1468 | 20 | 0.2096 | 20 | 0.2769
21 | 0.04609 | 21 | 0.14328 | 21 | 0.20645 | 21 | 0.27745
22 | 0.04321 | 22 | 0.1402 | 22 | 0.2031 | 22 | 0.2743
22.5 | 0.03934 | 22.5 | 0.13673 | 22.5 | 0.20013 | 22.5 | 0.27297
23 | 0.03621 | 23 | 0.1332 | 23 | 0.1998 | 23 | 0.2702
24 | 0.0339 | 24 | 0.13074 | 24 | 0.19948 | 24 | 0.26783
25 | 0.03012 | 25 | 0.1269 | 25 | 0.1962 | 25 | 0.2651
25.5 | 0.02852 | 25.5 | 0.12362 | 25.5 | 0.19321 | 25.5 | 0.2623
26 | 0.02546 | 26 | 0.1202 | 26 | 0.1902 | 26 | 0.2601
27 | 0.02216 | 27 | 0.1174 | 27 | 0.18723 | 27 | 0.25787
28 | 0.01965 | 28 | 0.1132 | 28 | 0.1843 | 28 | 0.2541
28.5 | 0.01724 | 28.5 | 0.11043 | 28.5 | 0.18128 | 28.5 | 0.25286
29 | 0.01532 | 29 | 0.1071 | 29 | 0.1782 | 29 | 0.2493
30 | 0.01327 | 30 | 0.10443 | 30 | 0.1753 | 30 | 0.24794
31 | 0.01121 | 31 | 0.1021 | 31 | 0.1721 | 31 | 0.2451
31.5 | 0.00928 | 31.5 | 0.09946 | 31.5 | 0.16934 | 31.5 | 0.2428
32 | 0.00812 | 32 | 0.09621 | 32 | 0.1662 | 32 | 0.239
33 | 0.00729 | 33 | 0.09355 | 33 | 0.16364 | 33 | 0.2372
34 | 0.00654 | 34 | 0.09021 | 34 | 0.1603 | 34 | 0.235
34.5 | 0.00564 | 34.5 | 0.08675 | 34.5 | 0.15776 | 34.5 | 0.2328
35 | 0.00465 | 35 | 0.08321 | 35 | 0.1543 | 35 | 0.2301
36 | 0.00364 | 36 | 0.08074 | 36 | 0.15104 | 36 | 0.22705
37 | 0.00298 | 37 | 0.07702 | 37 | 0.1486 | 37 | 0.2242
37.5 | 0.00145 | 37.5 | 0.07443 | 37.5 | 0.14538 | 37.5 | 0.22281
38 | 0.00121 | 38 | 0.06985 | 38 | 0.1421 | 38 | 0.2198
39 | 0.00087 | 39 | 0.06501 | 39 | 0.13979 | 39 | 0.21719
39.5 | 0.000564 | 39.5 | 0.06023 | 39.5 | 0.1362 | 39.5 | 0.2141
40 | 0.000365 | 40 | 0.05743 | 40 | 0.13332 | 40 | 0.21242