## spectra
Wavenumber (cm-1) | after H2 reduction | CO2 (5 min) | He purge (10 min) | H2 (3 min) | H2+CO2 (5 min)
1099.23 | 0.01602653 | 0.5689487 | 0.627103 | 1.543438 | 0.607267
1100.19 | 0.01474973 | 0.5869377 | 0.657627 | 1.348418 | 0.621607
1101.15 | 0.01287793 | 0.5876437 | 0.677786 | 1.161788 | 0.647396
1102.12 | 0.01089177 | 0.5706577 | 0.679796 | 1.005568 | 0.673504
1103.08 | 0.00923889 | 0.5458167 | 0.657625 | 0.894818 | 0.687257
1104.05 | 0.00800022 | 0.5237997 | 0.615958 | 0.832028 | 0.681941
1105.01 | 0.00686888 | 0.5093077 | 0.570195 | 0.811418 | 0.660932
1105.98 | 0.00548678 | 0.5008797 | 0.536893 | 0.820818 | 0.633571
1106.94 | 0.00387175 | 0.4944067 | 0.526249 | 0.842028 | 0.608361
1107.9 | 0.002586538 | 0.4871697 | 0.539781 | 0.855138 | 0.589736
1108.87 | 0.002482221 | 0.4799577 | 0.569796 | 0.849848 | 0.578237
1109.83 | 0.00415504 | 0.4761677 | 0.600486 | 0.833588 | 0.571943
1110.8 | 0.00748075 | 0.4791777 | 0.614999 | 0.824688 | 0.568058
1111.76 | 0.01155385 | 0.4902577 | 0.607696 | 0.840748 | 0.564305
1112.73 | 0.01508533 | 0.5079077 | 0.58809 | 0.895398 | 0.559749
1113.69 | 0.01702823 | 0.5282467 | 0.571014 | 1.002448 | 0.55486
1114.65 | 0.01707343 | 0.5459637 | 0.566263 | 1.186818 | 0.550947
1115.62 | 0.01571673 | 0.5557527 | 0.575546 | 1.525268 | 0.549346
1116.58 | 0.01385773 | 0.5540767 | 0.594103 | 4.480328 | 0.550727
1117.55 | 0.01221893 | 0.5405257 | 0.614191 | 4.480328 | 0.554777
1118.51 | 0.01099644 | 0.5179167 | 0.629037 | 4.480328 | 0.560296
1119.48 | 0.00993843 | 0.4911907 | 0.635276 | 4.480328 | 0.56556
1120.44 | 0.00872097 | 0.4659257 | 0.632682 | 4.480328 | 0.568796
1121.4 | 0.00731917 | 0.4470897 | 0.622789 | 2.181408 | 0.568729
1122.37 | 0.00611994 | 0.4380987 | 0.60846 | 1.634288 | 0.565095
1123.33 | 0.00571967 | 0.4400327 | 0.594114 | 1.444018 | 0.558915
1124.3 | 0.00656934 | 0.4510377 | 0.584911 | 1.343438 | 0.552209
1125.26 | 0.00871403 | 0.4663067 | 0.584565 | 1.265668 | 0.547173
1126.22 | 0.01176608 | 0.4793047 | 0.59304 | 1.183688 | 0.545177
1127.19 | 0.01506893 | 0.4845787 | 0.605594 | 1.097968 | 0.546095
1128.15 | 0.01791553 | 0.4809137 | 0.614413 | 1.021288 | 0.548296
1129.12 | 0.01972223 | 0.4721867 | 0.613299 | 0.963798 | 0.549426
1130.08 | 0.02014213 | 0.4649327 | 0.602541 | 0.928428 | 0.547758
1131.05 | 0.01914073 | 0.4646747 | 0.589031 | 0.913188 | 0.543361
1132.01 | 0.01702983 | 0.4733387 | 0.581386 | 0.915038 | 0.538163
1132.97 | 0.01441733 | 0.4884447 | 0.584902 | 0.933128 | 0.53477
1133.94 | 0.01204483 | 0.5041267 | 0.599282 | 0.969088 | 0.53482
1134.9 | 0.01055386 | 0.5140827 | 0.61901 | 1.023238 | 0.537932
1135.87 | 0.01027386 | 0.5152847 | 0.635998 | 1.086668 | 0.541835
1136.83 | 0.01112613 | 0.5094997 | 0.643897 | 1.133688 | 0.543727
1137.8 | 0.01267963 | 0.5011117 | 0.641346 | 1.132108 | 0.542109
1138.76 | 0.01432823 | 0.4935987 | 0.631232 | 1.079098 | 0.537752
1139.72 | 0.01551293 | 0.4878267 | 0.617261 | 1.008838 | 0.532953
1140.69 | 0.01590933 | 0.4829097 | 0.601676 | 0.957218 | 0.529806
1141.65 | 0.01552713 | 0.4783337 | 0.58564 | 0.942458 | 0.528846
1142.62 | 0.01469303 | 0.4753377 | 0.570777 | 0.966158 | 0.528929
1143.58 | 0.01391403 | 0.4763107 | 0.559804 | 1.013728 | 0.528278
1144.55 | 0.01364943 | 0.4826497 | 0.555498 | 1.052518 | 0.525956
1145.51 | 0.01408223 | 0.4927217 | 0.558841 | 1.047048 | 0.522662
1146.47 | 0.01501693 | 0.5016097 | 0.567748 | 0.995468 | 0.520191
1147.44 | 0.01598613 | 0.5035407 | 0.577453 | 0.930768 | 0.520043
1148.4 | 0.01652303 | 0.4959347 | 0.582877 | 0.884548 | 0.522284
1149.37 | 0.01643663 | 0.4816067 | 0.581781 | 0.870878 | 0.525411
1150.33 | 0.01591143 | 0.4668447 | 0.576098 | 0.889508 | 0.527259
1151.29 | 0.01536833 | 0.4573687 | 0.570092 | 0.929588 | 0.526405
1152.26 | 0.01518433 | 0.4554887 | 0.567105 | 0.972018 | 0.523101
1153.22 | 0.01546573 | 0.4596267 | 0.567585 | 0.996938 | 0.519059
1154.19 | 0.01601613 | 0.4657777 | 0.569485 | 0.997088 | 0.516305
1155.15 | 0.01650023 | 0.4700257 | 0.570412 | 0.982498 | 0.516018
1156.12 | 0.01667183 | 0.4707547 | 0.569853 | 0.969568 | 0.518021
1157.08 | 0.01651583 | 0.4691187 | 0.569624 | 0.969478 | 0.521062
1158.04 | 0.01622953 | 0.4676207 | 0.572245 | 0.984598 | 0.523585
1159.01 | 0.01608123 | 0.4682067 | 0.578717 | 1.009278 | 0.524551
1159.97 | 0.01624983 | 0.4711727 | 0.587409 | 1.032338 | 0.523831
1160.94 | 0.01673273 | 0.4752567 | 0.594829 | 1.042268 | 0.522024
1161.9 | 0.01735683 | 0.4785397 | 0.597833 | 1.034328 | 0.519912
1162.87 | 0.01786663 | 0.4795217 | 0.595638 | 1.013268 | 0.518015
1163.83 | 0.01803943 | 0.4778017 | 0.589891 | 0.988508 | 0.516484
1164.79 | 0.01777183 | 0.4740887 | 0.582917 | 0.967818 | 0.515307
1165.76 | 0.01710813 | 0.4696987 | 0.576027 | 0.954928 | 0.514552
1166.72 | 0.01620903 | 0.4659597 | 0.569347 | 0.950878 | 0.514428
1167.69 | 0.01528623 | 0.4637727 | 0.562961 | 0.956328 | 0.515117
1168.65 | 0.01453583 | 0.4634317 | 0.558023 | 0.972658 | 0.516536
1169.62 | 0.01409523 | 0.4646667 | 0.556611 | 1.000378 | 0.518213
1170.58 | 0.01402653 | 0.4668537 | 0.560324 | 1.035588 | 0.519402
1171.54 | 0.01431323 | 0.4692997 | 0.568672 | 1.066628 | 0.519374
1172.51 | 0.01486153 | 0.4715347 | 0.578465 | 1.076728 | 0.517752
1173.47 | 0.01551413 | 0.4734477 | 0.584985 | 1.056968 | 0.514733
1174.44 | 0.01608813 | 0.4752317 | 0.584696 | 1.017288 | 0.511087
1175.4 | 0.01643803 | 0.4771527 | 0.577625 | 0.978748 | 0.507906
1176.36 | 0.01651563 | 0.4792977 | 0.567264 | 0.958548 | 0.506192
1177.33 | 0.01638603 | 0.4814317 | 0.558169 | 0.963168 | 0.506409
1178.29 | 0.01618713 | 0.4830787 | 0.553497 | 0.987718 | 0.508223
1179.26 | 0.01605413 | 0.4837787 | 0.553986 | 1.017148 | 0.510579
1180.22 | 0.01605683 | 0.4833687 | 0.55834 | 1.032328 | 0.512202
1181.19 | 0.01618353 | 0.4820967 | 0.564308 | 1.023628 | 0.512313
1182.15 | 0.01636923 | 0.4804617 | 0.569747 | 0.999128 | 0.511114
1183.11 | 0.01653863 | 0.4788887 | 0.573233 | 0.975818 | 0.509656
1184.08 | 0.01663453 | 0.4774957 | 0.574147 | 0.966328 | 0.509149
1185.04 | 0.01662783 | 0.4761617 | 0.572556 | 0.973918 | 0.510206
1186.01 | 0.01652143 | 0.4748707 | 0.569109 | 0.993648 | 0.51251
1186.97 | 0.01635633 | 0.4740817 | 0.564913 | 1.015758 | 0.515066
1187.94 | 0.01620833 | 0.4747757 | 0.561189 | 1.030618 | 0.516841
1188.9 | 0.01616073 | 0.4780327 | 0.558752 | 1.033348 | 0.517328
1189.86 | 0.01625693 | 0.4843147 | 0.557611 | 1.024688 | 0.516684
1190.83 | 0.01646643 | 0.4928827 | 0.556998 | 1.008008 | 0.515419
1191.79 | 0.01669573 | 0.5017377 | 0.555895 | 0.986498 | 0.513996
1192.76 | 0.01684523 | 0.5083127 | 0.553734 | 0.963068 | 0.512659
1193.72 | 0.01687073 | 0.5106867 | 0.550807 | 0.941438 | 0.511554
1194.69 | 0.01680433 | 0.5086377 | 0.548108 | 0.925978 | 0.510916
1195.65 | 0.01671853 | 0.5037667 | 0.546751 | 0.920308 | 0.511079
1196.61 | 0.01666673 | 0.4985747 | 0.547372 | 0.925558 | 0.512284
1197.58 | 0.01665133 | 0.4951857 | 0.549836 | 0.939508 | 0.514453
1198.54 | 0.01664033 | 0.4944897 | 0.553318 | 0.957348 | 0.517149
1199.51 | 0.01661033 | 0.4960477 | 0.556648 | 0.973788 | 0.51976
1200.47 | 0.01657183 | 0.4985837 | 0.558732 | 0.985578 | 0.521784
1201.43 | 0.01655573 | 0.5007767 | 0.558928 | 0.992428 | 0.523002
1202.4 | 0.01657923 | 0.5019307 | 0.557261 | 0.995448 | 0.523463
1203.36 | 0.01662883 | 0.5022227 | 0.554407 | 0.994798 | 0.52332
1204.33 | 0.01667843 | 0.5024467 | 0.551427 | 0.989018 | 0.522699
1205.29 | 0.01672303 | 0.5034457 | 0.549347 | 0.976768 | 0.521678
1206.26 | 0.01679183 | 0.5055827 | 0.548759 | 0.959138 | 0.520375
1207.22 | 0.01692353 | 0.5085157 | 0.549635 | 0.940258 | 0.519036
1208.18 | 0.01712073 | 0.5113777 | 0.55141 | 0.925398 | 0.518043
1209.15 | 0.01732413 | 0.5132747 | 0.553295 | 0.918468 | 0.517811
1210.11 | 0.01743073 | 0.5138357 | 0.554638 | 0.920578 | 0.518643
1211.08 | 0.01734903 | 0.5134597 | 0.555161 | 0.930028 | 0.520592
1212.04 | 0.01705593 | 0.5130847 | 0.554953 | 0.943348 | 0.523394
1213.01 | 0.01661943 | 0.5136027 | 0.554291 | 0.956868 | 0.52651
1213.97 | 0.01617623 | 0.5153077 | 0.553414 | 0.968088 | 0.529275
1214.93 | 0.01587863 | 0.5177177 | 0.552398 | 0.976038 | 0.531122
1215.9 | 0.01583723 | 0.5198817 | 0.551153 | 0.980578 | 0.531797
1216.86 | 0.01608033 | 0.5209877 | 0.54953 | 0.981648 | 0.531468
1217.83 | 0.01654363 | 0.5208787 | 0.54747 | 0.979228 | 0.530646
1218.79 | 0.01709143 | 0.5201597 | 0.545143 | 0.973888 | 0.529973
1219.76 | 0.01756553 | 0.5198407 | 0.543008 | 0.967268 | 0.529954
1220.72 | 0.01784323 | 0.5208017 | 0.541725 | 0.961668 | 0.53078
1221.68 | 0.01788073 | 0.5234057 | 0.541925 | 0.959088 | 0.532308
1222.65 | 0.01771993 | 0.5273767 | 0.543889 | 0.960248 | 0.534188
1223.61 | 0.01745843 | 0.5319107 | 0.547299 | 0.964398 | 0.536053
1224.58 | 0.01719893 | 0.5359177 | 0.551216 | 0.969878 | 0.537692
1225.54 | 0.01700603 | 0.5383677 | 0.554391 | 0.975258 | 0.539108
1226.5 | 0.01689053 | 0.5386857 | 0.555821 | 0.980198 | 0.540446
1227.47 | 0.01682513 | 0.5370617 | 0.555245 | 0.985298 | 0.541849
1228.43 | 0.01677493 | 0.5344837 | 0.553246 | 0.991058 | 0.543327
1229.4 | 0.01672423 | 0.5323787 | 0.550879 | 0.996688 | 0.544739
1230.36 | 0.01668463 | 0.5319967 | 0.549103 | 1.000008 | 0.545883
1231.33 | 0.01668653 | 0.5338387 | 0.548369 | 0.998738 | 0.54665
1232.29 | 0.01675943 | 0.5374177 | 0.548566 | 0.992328 | 0.547133
1233.25 | 0.01691383 | 0.5414807 | 0.549271 | 0.982878 | 0.547607
1234.22 | 0.01712963 | 0.5446207 | 0.550068 | 0.974038 | 0.548387
1235.18 | 0.01735793 | 0.5459627 | 0.550727 | 0.968928 | 0.549658
1236.15 | 0.01753563 | 0.5455197 | 0.551157 | 0.968548 | 0.551379
1237.11 | 0.01760843 | 0.5440537 | 0.551281 | 0.971618 | 0.553328
1238.08 | 0.01755393 | 0.5425937 | 0.550999 | 0.975608 | 0.555253
1239.04 | 0.01739373 | 0.5419607 | 0.550307 | 0.978568 | 0.557015
1240 | 0.01718793 | 0.5425307 | 0.549442 | 0.980238 | 0.558635
1240.97 | 0.01701313 | 0.5442487 | 0.548883 | 0.981978 | 0.560206
1241.93 | 0.01693393 | 0.5467667 | 0.549127 | 0.985368 | 0.561767
1242.9 | 0.01697973 | 0.5496047 | 0.550387 | 0.990898 | 0.563226
1243.86 | 0.01713693 | 0.5522707 | 0.552402 | 0.997488 | 0.564412
1244.83 | 0.01735743 | 0.5543627 | 0.554524 | 1.003148 | 0.565219
1245.79 | 0.01757913 | 0.5556527 | 0.556026 | 1.006278 | 0.565715
1246.75 | 0.01774803 | 0.5561447 | 0.55644 | 1.006628 | 0.566149
1247.72 | 0.01783473 | 0.5560817 | 0.555736 | 1.005288 | 0.566827
1248.68 | 0.01783973 | 0.5558727 | 0.554276 | 1.003748 | 0.567942
1249.65 | 0.01778983 | 0.5559587 | 0.552632 | 1.002798 | 0.569458
1250.61 | 0.01772583 | 0.5566547 | 0.551412 | 1.002128 | 0.571132
1251.58 | 0.01768603 | 0.5580217 | 0.551132 | 1.000788 | 0.572642
1252.54 | 0.01769043 | 0.5598407 | 0.552111 | 0.998188 | 0.573774
1253.5 | 0.01772963 | 0.5617077 | 0.554344 | 0.994948 | 0.574541
1254.47 | 0.01776783 | 0.5632087 | 0.55741 | 0.992838 | 0.575172
1255.43 | 0.01776023 | 0.5641097 | 0.560523 | 0.993738 | 0.575983
1256.4 | 0.01768053 | 0.5644157 | 0.562787 | 0.998308 | 0.577213
1257.36 | 0.01754303 | 0.5643067 | 0.563586 | 1.005098 | 0.578907
1258.32 | 0.01740313 | 0.5639957 | 0.562884 | 1.010818 | 0.580915
1259.29 | 0.01733093 | 0.5636417 | 0.561224 | 1.012008 | 0.582991
1260.25 | 0.01736833 | 0.5633687 | 0.559412 | 1.007298 | 0.58493
1261.22 | 0.01749823 | 0.5633427 | 0.558079 | 0.998438 | 0.586651
1262.18 | 0.01764863 | 0.5637877 | 0.557433 | 0.989118 | 0.588179
1263.15 | 0.01773423 | 0.5648697 | 0.557319 | 0.982508 | 0.589571
1264.11 | 0.01770633 | 0.5665127 | 0.557486 | 0.979628 | 0.590843
1265.07 | 0.01757983 | 0.5683207 | 0.557826 | 0.979338 | 0.59197
1266.04 | 0.01741903 | 0.5697007 | 0.55841 | 0.979558 | 0.592935
1267 | 0.01729523 | 0.5701777 | 0.559343 | 0.978968 | 0.593776
1267.97 | 0.01724523 | 0.5697067 | 0.560582 | 0.977828 | 0.594593
1268.93 | 0.01725513 | 0.5687697 | 0.561872 | 0.977508 | 0.595494
1269.9 | 0.01727773 | 0.5681527 | 0.562864 | 0.979108 | 0.596546
1270.86 | 0.01726823 | 0.5685367 | 0.563313 | 0.982478 | 0.597754
1271.82 | 0.01721303 | 0.5701277 | 0.563227 | 0.986348 | 0.59909
1272.79 | 0.01713383 | 0.5725407 | 0.562841 | 0.989458 | 0.600529
1273.75 | 0.01706933 | 0.5750087 | 0.562462 | 0.991718 | 0.602061
1274.72 | 0.01704913 | 0.5767887 | 0.562299 | 0.994328 | 0.603668
1275.68 | 0.01707693 | 0.5775527 | 0.5624 | 0.998718 | 0.605299
1276.65 | 0.01713133 | 0.5775327 | 0.562724 | 1.005028 | 0.606887
1277.61 | 0.01717993 | 0.5773477 | 0.563265 | 1.011488 | 0.608406
1278.57 | 0.01719633 | 0.5776327 | 0.564123 | 1.015278 | 0.609942
1279.54 | 0.01717273 | 0.5786737 | 0.565445 | 1.014498 | 0.611703
1280.5 | 0.01712183 | 0.5802717 | 0.56729 | 1.009808 | 0.613939
1281.47 | 0.01706893 | 0.5818957 | 0.569508 | 1.004118 | 0.616801
1282.43 | 0.01703923 | 0.5830407 | 0.571748 | 1.000668 | 0.620226
1283.39 | 0.01704603 | 0.5835567 | 0.573617 | 1.000928 | 0.62392
1284.36 | 0.01708613 | 0.5837377 | 0.574889 | 1.003918 | 0.627476
1285.32 | 0.01714223 | 0.5841217 | 0.575606 | 1.007098 | 0.630553
1286.29 | 0.01719063 | 0.5851347 | 0.576017 | 1.008268 | 0.633034
1287.25 | 0.01721093 | 0.5868197 | 0.576374 | 1.007158 | 0.635062
1288.22 | 0.01719313 | 0.5888137 | 0.576761 | 1.005438 | 0.636942
1289.18 | 0.01714173 | 0.5905757 | 0.57707 | 1.005258 | 0.638969
1290.14 | 0.01707413 | 0.5917207 | 0.577152 | 1.007598 | 0.641285
1291.11 | 0.01701593 | 0.5922257 | 0.577012 | 1.011638 | 0.643845
1292.07 | 0.01699113 | 0.5924057 | 0.57688 | 1.015458 | 0.6465
1293.04 | 0.01701073 | 0.5926907 | 0.577091 | 1.017408 | 0.649109
1294 | 0.01706423 | 0.5933807 | 0.577874 | 1.017078 | 0.651626
1294.97 | 0.01712023 | 0.5945207 | 0.579184 | 1.015248 | 0.654107
1295.93 | 0.01713993 | 0.5959417 | 0.58073 | 1.013048 | 0.65664
1296.89 | 0.01709833 | 0.5973977 | 0.582151 | 1.011138 | 0.659268
1297.86 | 0.01700123 | 0.5986977 | 0.583249 | 1.009548 | 0.661948
1298.82 | 0.01688603 | 0.5997427 | 0.584096 | 1.008118 | 0.664566
1299.79 | 0.01680243 | 0.6004857 | 0.584946 | 1.006968 | 0.667008
1300.75 | 0.01678473 | 0.6008517 | 0.586036 | 1.006538 | 0.669223
1301.72 | 0.01683073 | 0.6007277 | 0.587394 | 1.007268 | 0.671238
1302.68 | 0.01690293 | 0.6000367 | 0.58879 | 1.009188 | 0.673121
1303.64 | 0.01694903 | 0.5988457 | 0.58984 | 1.011858 | 0.674922
1304.61 | 0.01693103 | 0.5974307 | 0.59021 | 1.014658 | 0.676635
1305.57 | 0.01684353 | 0.5962127 | 0.589801 | 1.017188 | 0.67821
1306.54 | 0.01671343 | 0.5955797 | 0.588834 | 1.019418 | 0.679601
1307.5 | 0.01658173 | 0.5956887 | 0.587777 | 1.021518 | 0.680808
1308.46 | 0.01648093 | 0.5963617 | 0.587168 | 1.023478 | 0.681861
1309.43 | 0.01642283 | 0.5971697 | 0.587409 | 1.024888 | 0.682772
1310.39 | 0.01639993 | 0.5976447 | 0.58863 | 1.025028 | 0.68349
1311.36 | 0.01639783 | 0.5975327 | 0.590653 | 1.023408 | 0.68391
1312.32 | 0.01640763 | 0.5969177 | 0.593063 | 1.020218 | 0.683947
1313.29 | 0.01643163 | 0.5961567 | 0.595359 | 1.016538 | 0.683609
1314.25 | 0.01647893 | 0.5956347 | 0.597102 | 1.013908 | 0.683013
1315.21 | 0.01655523 | 0.5955267 | 0.598016 | 1.013528 | 0.682317
1316.18 | 0.01665313 | 0.5956897 | 0.597982 | 1.015648 | 0.681617
1317.14 | 0.01674923 | 0.5957367 | 0.597013 | 1.019208 | 0.680896
1318.11 | 0.01681093 | 0.5952637 | 0.595245 | 1.022328 | 0.68005
1319.07 | 0.01681003 | 0.5940707 | 0.592968 | 1.023218 | 0.678972
1320.04 | 0.01673733 | 0.5922737 | 0.590637 | 1.021208 | 0.677616
1321 | 0.01660973 | 0.5902207 | 0.588784 | 1.017118 | 0.676011
1321.96 | 0.01646323 | 0.5882897 | 0.587852 | 1.012528 | 0.674219
1322.93 | 0.01633833 | 0.5867047 | 0.588019 | 1.008778 | 0.672309
1323.89 | 0.01626443 | 0.5854857 | 0.589095 | 1.006198 | 0.670378
1324.86 | 0.01625093 | 0.5845197 | 0.590551 | 1.004318 | 0.668586
1325.82 | 0.01628653 | 0.5836917 | 0.591702 | 1.002428 | 0.667164
1326.79 | 0.01634573 | 0.5829917 | 0.591991 | 1.000428 | 0.666345
1327.75 | 0.01639843 | 0.5825177 | 0.591263 | 0.998958 | 0.666245
1328.71 | 0.01641973 | 0.5823737 | 0.589845 | 0.998978 | 0.66678
1329.68 | 0.01639633 | 0.5825397 | 0.588386 | 1.000878 | 0.667668
1330.64 | 0.01632923 | 0.5828297 | 0.58755 | 1.003938 | 0.668559
1331.61 | 0.01623433 | 0.5829857 | 0.587729 | 1.006598 | 0.669234
1332.57 | 0.01613803 | 0.5828617 | 0.588914 | 1.007408 | 0.669766
1333.53 | 0.01606843 | 0.5825617 | 0.590774 | 1.006148 | 0.670535
1334.5 | 0.01604433 | 0.5823987 | 0.592835 | 1.004058 | 0.672074
1335.46 | 0.01606713 | 0.5826967 | 0.594663 | 1.003138 | 0.674804
1336.43 | 0.01611823 | 0.5835407 | 0.595934 | 1.004858 | 0.678769
1337.39 | 0.01616653 | 0.5846407 | 0.596436 | 1.009098 | 0.683447
1338.36 | 0.01618273 | 0.5854217 | 0.596072 | 1.013908 | 0.68782
1339.32 | 0.01615533 | 0.5853757 | 0.594918 | 1.016608 | 0.69081
1340.28 | 0.01609623 | 0.5844317 | 0.593274 | 1.015718 | 0.691919
1341.25 | 0.01602973 | 0.5829967 | 0.591595 | 1.012098 | 0.691537
1342.21 | 0.01597573 | 0.5816287 | 0.590317 | 1.008088 | 0.690612
1343.18 | 0.01594213 | 0.5806767 | 0.589699 | 1.005758 | 0.690063
1344.14 | 0.01592873 | 0.5801697 | 0.589739 | 1.005828 | 0.690393
1345.11 | 0.01593393 | 0.5799367 | 0.590185 | 1.007698 | 0.691636
1346.07 | 0.01595623 | 0.5798057 | 0.590634 | 1.010128 | 0.693503
1347.03 | 0.01598913 | 0.5797307 | 0.590707 | 1.012088 | 0.695599
1348 | 0.01601683 | 0.5797817 | 0.590265 | 1.013278 | 0.697616
1348.96 | 0.01601803 | 0.5800177 | 0.58952 | 1.014008 | 0.699423
1349.93 | 0.01597863 | 0.5803727 | 0.58895 | 1.014698 | 0.70105
1350.89 | 0.01590403 | 0.5806747 | 0.589049 | 1.015358 | 0.702579
1351.86 | 0.01582053 | 0.5807567 | 0.59005 | 1.015678 | 0.704038
1352.82 | 0.01576183 | 0.5805917 | 0.591784 | 1.015348 | 0.705338
1353.78 | 0.01574993 | 0.5803387 | 0.593743 | 1.014398 | 0.706296
1354.75 | 0.01578243 | 0.5802667 | 0.595348 | 1.013208 | 0.706766
1355.71 | 0.01583703 | 0.5806257 | 0.596275 | 1.012198 | 0.706825
1356.68 | 0.01588883 | 0.5815547 | 0.596642 | 1.011588 | 0.706866
1357.64 | 0.01592673 | 0.5830617 | 0.596905 | 1.011328 | 0.707491
1358.6 | 0.01595493 | 0.5850637 | 0.597554 | 1.011368 | 0.709234
1359.57 | 0.01598163 | 0.5873957 | 0.598823 | 1.011738 | 0.712237
1360.53 | 0.01600563 | 0.5897607 | 0.600539 | 1.012578 | 0.716015
1361.5 | 0.01601333 | 0.5917127 | 0.602166 | 1.013808 | 0.719501
1362.46 | 0.01599073 | 0.5927857 | 0.603099 | 1.014998 | 0.721573
1363.43 | 0.01594003 | 0.5927497 | 0.603045 | 1.015458 | 0.721821
1364.39 | 0.01588143 | 0.5917597 | 0.602179 | 1.014808 | 0.720799
1365.35 | 0.01583643 | 0.5902457 | 0.600942 | 1.013288 | 0.719462
1366.32 | 0.01581163 | 0.5886977 | 0.599772 | 1.011698 | 0.718468
1367.28 | 0.01579673 | 0.5875497 | 0.599008 | 1.010968 | 0.717935
1368.25 | 0.01577633 | 0.5871427 | 0.598909 | 1.011638 | 0.717661
1369.21 | 0.01574433 | 0.5877007 | 0.599662 | 1.013578 | 0.717509
1370.18 | 0.01571033 | 0.5892797 | 0.601317 | 1.015878 | 0.717637
1371.14 | 0.01569333 | 0.5917047 | 0.603679 | 1.017198 | 0.718414
1372.1 | 0.01570583 | 0.5945357 | 0.606257 | 1.016368 | 0.720065
1373.07 | 0.01574283 | 0.5971027 | 0.608352 | 1.013078 | 0.722348
1374.03 | 0.01578163 | 0.5986997 | 0.609333 | 1.008308 | 0.724533
1375 | 0.01579673 | 0.5989387 | 0.609008 | 1.003968 | 0.725843
1375.96 | 0.01577773 | 0.5979847 | 0.607756 | 1.001908 | 0.726051
1376.93 | 0.01573333 | 0.5964217 | 0.606234 | 1.002868 | 0.725625
1377.89 | 0.01567963 | 0.5948617 | 0.604955 | 1.006278 | 0.725303
1378.85 | 0.01562783 | 0.5936777 | 0.604116 | 1.010658 | 0.725589
1379.82 | 0.01558013 | 0.5929637 | 0.603694 | 1.014328 | 0.726535
1380.78 | 0.01553423 | 0.5926497 | 0.603626 | 1.016118 | 0.727862
1381.75 | 0.01548913 | 0.5926527 | 0.603917 | 1.015878 | 0.729241
1382.71 | 0.01544793 | 0.5929477 | 0.6046 | 1.014428 | 0.730486
1383.68 | 0.01541593 | 0.5935437 | 0.605602 | 1.012848 | 0.731505
1384.64 | 0.01539723 | 0.5943637 | 0.606635 | 1.011768 | 0.732049
1385.6 | 0.01539153 | 0.5951447 | 0.607236 | 1.011028 | 0.73157
1386.57 | 0.01539263 | 0.5954657 | 0.607021 | 1.009788 | 0.729456
1387.53 | 0.01539013 | 0.5950037 | 0.606047 | 1.007198 | 0.725624
1388.5 | 0.01537503 | 0.5938277 | 0.604888 | 1.003148 | 0.720857
1389.46 | 0.01534493 | 0.5923897 | 0.604244 | 0.998298 | 0.716368
1390.42 | 0.01530553 | 0.5912227 | 0.60448 | 0.993498 | 0.713071
1391.39 | 0.01526823 | 0.5906697 | 0.605502 | 0.989308 | 0.711282
1392.35 | 0.01524683 | 0.5907777 | 0.606866 | 0.985958 | 0.71082
1393.32 | 0.01525223 | 0.5912727 | 0.607977 | 0.983498 | 0.711182
1394.28 | 0.01528453 | 0.5915867 | 0.608297 | 0.981838 | 0.711657
1395.25 | 0.01532773 | 0.5910357 | 0.607567 | 0.980718 | 0.711438
1396.21 | 0.01535463 | 0.5891357 | 0.605865 | 0.979648 | 0.709797
1397.17 | 0.01534393 | 0.5858877 | 0.603473 | 0.978058 | 0.706312
1398.14 | 0.01529433 | 0.5817897 | 0.600722 | 0.975698 | 0.701081
1399.1 | 0.01522393 | 0.5776117 | 0.597953 | 0.972828 | 0.69479
1400.07 | 0.01515783 | 0.5740677 | 0.595515 | 0.970138 | 0.688505
1401.03 | 0.01511373 | 0.5715627 | 0.593669 | 0.968298 | 0.683225
1402 | 0.01509573 | 0.5700837 | 0.592436 | 0.967488 | 0.679471
1402.96 | 0.01509583 | 0.5692547 | 0.59152 | 0.967208 | 0.677124
1403.92 | 0.01510033 | 0.5684987 | 0.590398 | 0.966508 | 0.675535
1404.89 | 0.01509633 | 0.5672997 | 0.588628 | 0.964548 | 0.6739
1405.85 | 0.01507843 | 0.5654857 | 0.586211 | 0.961228 | 0.67174
1406.82 | 0.01504953 | 0.5632997 | 0.583694 | 0.957368 | 0.66919
1407.78 | 0.01501703 | 0.5611757 | 0.581819 | 0.954078 | 0.666792
1408.75 | 0.01498553 | 0.5594007 | 0.581038 | 0.951998 | 0.665037
1409.71 | 0.01495443 | 0.5579767 | 0.581266 | 0.950988 | 0.664069
1410.67 | 0.01492063 | 0.5567177 | 0.581972 | 0.950428 | 0.663741
1411.64 | 0.01488373 | 0.5554887 | 0.582537 | 0.949818 | 0.66389
1412.6 | 0.01485103 | 0.5543927 | 0.582701 | 0.949308 | 0.664609
1413.57 | 0.01483593 | 0.5537497 | 0.58276 | 0.949648 | 0.66629
1414.53 | 0.01485173 | 0.5539027 | 0.583356 | 0.951618 | 0.669396
1415.49 | 0.01490423 | 0.5550017 | 0.585055 | 0.955428 | 0.674123
1416.46 | 0.01498503 | 0.5568647 | 0.587949 | 0.960278 | 0.680043
1417.42 | 0.01506653 | 0.5589167 | 0.591368 | 0.964308 | 0.685842
1418.39 | 0.01510873 | 0.5603627 | 0.593982 | 0.965588 | 0.689641
1419.35 | 0.01508693 | 0.5607157 | 0.594675 | 0.963828 | 0.690293
1420.32 | 0.01501513 | 0.5601657 | 0.593498 | 0.960928 | 0.688428
1421.28 | 0.01493263 | 0.5592567 | 0.591435 | 0.959018 | 0.685664
1422.24 | 0.01487223 | 0.5583287 | 0.589405 | 0.958608 | 0.683156
1423.21 | 0.01484433 | 0.5573917 | 0.587794 | 0.958638 | 0.681173
1424.17 | 0.01484063 | 0.5563487 | 0.586645 | 0.957578 | 0.679538
1425.14 | 0.01484233 | 0.5552247 | 0.585984 | 0.954688 | 0.678129
1426.1 | 0.01483113 | 0.5542087 | 0.585959 | 0.950568 | 0.67704
1427.07 | 0.01479553 | 0.5534937 | 0.58671 | 0.946818 | 0.6764
1428.03 | 0.01473533 | 0.5530797 | 0.588111 | 0.944958 | 0.676091
1428.99 | 0.01466123 | 0.5527317 | 0.589634 | 0.945378 | 0.675685
1429.96 | 0.01459103 | 0.5521607 | 0.590555 | 0.946998 | 0.674761
1430.92 | 0.01454103 | 0.5513127 | 0.590465 | 0.947898 | 0.673334
1431.89 | 0.01451793 | 0.5504757 | 0.589609 | 0.946748 | 0.671926
1432.85 | 0.01451703 | 0.5500777 | 0.588698 | 0.943568 | 0.671144
1433.82 | 0.01452773 | 0.5503647 | 0.588418 | 0.939548 | 0.671145
1434.78 | 0.01453933 | 0.5511247 | 0.588983 | 0.936288 | 0.671297
1435.74 | 0.01454623 | 0.5515597 | 0.589868 | 0.934878 | 0.670254
1436.71 | 0.01455123 | 0.5506187 | 0.589981 | 0.935148 | 0.666804
1437.67 | 0.01456183 | 0.5478757 | 0.588528 | 0.935628 | 0.661088
1438.64 | 0.01458153 | 0.5439547 | 0.585744 | 0.934968 | 0.65457
1439.6 | 0.01460573 | 0.5399157 | 0.582538 | 0.933078 | 0.648708
1440.56 | 0.01462653 | 0.5365467 | 0.579728 | 0.930868 | 0.644168
1441.53 | 0.01463793 | 0.5342067 | 0.577733 | 0.929428 | 0.641005
1442.49 | 0.01463813 | 0.5329537 | 0.576619 | 0.929348 | 0.63906
1443.46 | 0.01462863 | 0.5326327 | 0.576216 | 0.930518 | 0.638147
1444.42 | 0.01461033 | 0.5329217 | 0.576222 | 0.932158 | 0.638015
1445.39 | 0.01457963 | 0.5333797 | 0.576317 | 0.933238 | 0.638235
1446.35 | 0.01452943 | 0.5335457 | 0.576246 | 0.933008 | 0.638161
1447.31 | 0.01445703 | 0.5330607 | 0.575861 | 0.931288 | 0.637104
1448.28 | 0.01437473 | 0.5318227 | 0.575106 | 0.928418 | 0.634713
1449.24 | 0.01431013 | 0.5300687 | 0.574021 | 0.924898 | 0.631328
1450.21 | 0.01429213 | 0.5282917 | 0.572769 | 0.921198 | 0.627891
1451.17 | 0.01433493 | 0.5270327 | 0.571665 | 0.917748 | 0.625497
1452.14 | 0.01443433 | 0.5267247 | 0.571167 | 0.915108 | 0.625033
1453.1 | 0.01457443 | 0.5276647 | 0.571831 | 0.914048 | 0.627131
1454.06 | 0.01473163 | 0.5299777 | 0.574179 | 0.915478 | 0.632134
1455.03 | 0.01486743 | 0.5333387 | 0.578235 | 0.919948 | 0.639547
1455.99 | 0.01492153 | 0.5363887 | 0.582565 | 0.926478 | 0.646672
1456.96 | 0.01484043 | 0.5368127 | 0.583958 | 0.931518 | 0.648407
1457.92 | 0.01464993 | 0.5335727 | 0.580324 | 0.931468 | 0.642017
1458.89 | 0.01444783 | 0.5284827 | 0.573613 | 0.927078 | 0.631114
1459.85 | 0.01430393 | 0.5239407 | 0.567197 | 0.921748 | 0.620905
1460.81 | 0.01422993 | 0.5210137 | 0.562856 | 0.917678 | 0.613803
1461.78 | 0.01421183 | 0.5197127 | 0.560849 | 0.915268 | 0.609973
1462.74 | 0.01422913 | 0.5195777 | 0.560684 | 0.913828 | 0.608612
1463.71 | 0.01425723 | 0.5198767 | 0.561422 | 0.912278 | 0.608404
1464.67 | 0.01426873 | 0.5198117 | 0.561931 | 0.909778 | 0.607871
1465.63 | 0.01424743 | 0.5190127 | 0.561532 | 0.906528 | 0.606246
1466.6 | 0.01420053 | 0.5178557 | 0.560503 | 0.903588 | 0.604107
1467.56 | 0.01415023 | 0.5171107 | 0.5597 | 0.902088 | 0.602814
1468.53 | 0.01411703 | 0.5174227 | 0.559861 | 0.902618 | 0.60358
1469.49 | 0.01411263 | 0.5191127 | 0.561315 | 0.905418 | 0.607077
1470.46 | 0.01413843 | 0.5221357 | 0.563954 | 0.910428 | 0.613272
1471.42 | 0.01418253 | 0.5258867 | 0.567131 | 0.916978 | 0.62096
1472.38 | 0.01421713 | 0.5290807 | 0.569636 | 0.923078 | 0.62739
1473.35 | 0.01421033 | 0.5303307 | 0.570268 | 0.925958 | 0.629545
1474.31 | 0.01415253 | 0.5293347 | 0.568815 | 0.924218 | 0.62684
1475.28 | 0.01406283 | 0.5270357 | 0.566086 | 0.919138 | 0.621499
1476.24 | 0.01396963 | 0.5246027 | 0.563027 | 0.913218 | 0.616148
1477.21 | 0.01389423 | 0.5227287 | 0.5602 | 0.908468 | 0.612211
1478.17 | 0.01384783 | 0.5216487 | 0.55785 | 0.905878 | 0.609981
1479.13 | 0.01383403 | 0.5213457 | 0.556069 | 0.905428 | 0.609133
1480.1 | 0.01384933 | 0.5217037 | 0.554876 | 0.906388 | 0.609135
1481.06 | 0.01388583 | 0.5225947 | 0.554238 | 0.907728 | 0.609555
1482.03 | 0.01393433 | 0.5239377 | 0.55412 | 0.908668 | 0.610297
1482.99 | 0.01398963 | 0.5257347 | 0.554563 | 0.909108 | 0.611689
1483.96 | 0.01405143 | 0.5280687 | 0.555746 | 0.909568 | 0.614355
1484.92 | 0.01412223 | 0.5310547 | 0.557949 | 0.910728 | 0.618961
1485.88 | 0.01419993 | 0.5347357 | 0.561393 | 0.912948 | 0.625884
1486.85 | 0.01427033 | 0.5389047 | 0.565937 | 0.915958 | 0.634751
1487.81 | 0.01430283 | 0.5429087 | 0.570678 | 0.918718 | 0.643839
1488.78 | 0.01426453 | 0.5457337 | 0.573944 | 0.919828 | 0.650152
1489.74 | 0.01415273 | 0.5467287 | 0.574389 | 0.918608 | 0.651405
1490.7 | 0.01400863 | 0.5463367 | 0.572361 | 0.915838 | 0.648381
1491.67 | 0.01388603 | 0.5457337 | 0.569552 | 0.913018 | 0.64416
1492.63 | 0.01381683 | 0.5459437 | 0.567553 | 0.911268 | 0.641534
1493.6 | 0.01380813 | 0.5474697 | 0.567163 | 0.911128 | 0.641922
1494.56 | 0.01384963 | 0.5503587 | 0.568443 | 0.912838 | 0.645581
1495.53 | 0.01391713 | 0.5542367 | 0.570855 | 0.916348 | 0.65177
1496.49 | 0.01397303 | 0.5582757 | 0.57333 | 0.921028 | 0.658645
1497.45 | 0.01398133 | 0.5614457 | 0.574704 | 0.925588 | 0.663737
1498.42 | 0.01393663 | 0.5632517 | 0.574602 | 0.928668 | 0.665638
1499.38 | 0.01387223 | 0.5641487 | 0.573759 | 0.929958 | 0.665185
1500.35 | 0.01383123 | 0.5650517 | 0.573272 | 0.930278 | 0.664417
1501.31 | 0.01384023 | 0.5667027 | 0.573898 | 0.930758 | 0.665042
1502.28 | 0.01390843 | 0.5695857 | 0.576056 | 0.932318 | 0.668154
1503.24 | 0.01403483 | 0.5741337 | 0.580138 | 0.935778 | 0.67472
1504.2 | 0.01420723 | 0.5808147 | 0.586634 | 0.941958 | 0.685917
1505.17 | 0.01438473 | 0.5897127 | 0.595657 | 0.951298 | 0.702456
1506.13 | 0.01447563 | 0.5992427 | 0.605385 | 0.962348 | 0.721775
1507.1 | 0.01438463 | 0.6055917 | 0.611215 | 0.970418 | 0.735643
1508.06 | 0.01414163 | 0.6064437 | 0.610098 | 0.971598 | 0.737404
1509.03 | 0.01388153 | 0.6040197 | 0.604487 | 0.967538 | 0.730608
1509.99 | 0.01369403 | 0.6016157 | 0.598363 | 0.962108 | 0.722424
1510.95 | 0.01359753 | 0.6008617 | 0.593829 | 0.957628 | 0.716757
1511.92 | 0.01358593 | 0.6021337 | 0.591519 | 0.954918 | 0.714731
1512.88 | 0.01365043 | 0.6052967 | 0.591488 | 0.954208 | 0.716383
1513.85 | 0.01377903 | 0.6099377 | 0.593499 | 0.955558 | 0.721288
1514.81 | 0.01394733 | 0.6153647 | 0.597 | 0.958808 | 0.728578
1515.78 | 0.01411693 | 0.6207207 | 0.601174 | 0.963568 | 0.737002
1516.74 | 0.01424683 | 0.6253407 | 0.605245 | 0.969298 | 0.745362
1517.7 | 0.01430993 | 0.6290797 | 0.608793 | 0.975618 | 0.753038
1518.67 | 0.01430143 | 0.6322987 | 0.611748 | 0.982328 | 0.760054
1519.63 | 0.01423813 | 0.6355157 | 0.614075 | 0.989078 | 0.766579
1520.6 | 0.01415263 | 0.6389747 | 0.615541 | 0.995048 | 0.772343
1521.56 | 0.01408053 | 0.6424417 | 0.615871 | 0.998998 | 0.77661
1522.52 | 0.01403943 | 0.6454457 | 0.615122 | 0.999998 | 0.778828
1523.49 | 0.01401793 | 0.6476927 | 0.613713 | 0.998038 | 0.779158
1524.45 | 0.01398673 | 0.6491897 | 0.612061 | 0.993898 | 0.778251
1525.42 | 0.01392063 | 0.6500787 | 0.61031 | 0.988758 | 0.776762
1526.38 | 0.01381653 | 0.6505267 | 0.60841 | 0.983978 | 0.775189
1527.35 | 0.01369553 | 0.6507687 | 0.606367 | 0.980828 | 0.774004
1528.31 | 0.01358853 | 0.6511667 | 0.604383 | 0.980198 | 0.773766
1529.27 | 0.01351743 | 0.6521637 | 0.602772 | 0.982388 | 0.775065
1530.24 | 0.01348583 | 0.6541317 | 0.601778 | 0.987108 | 0.778327
1531.2 | 0.01348073 | 0.6571627 | 0.601444 | 0.993488 | 0.783509
1532.17 | 0.01348263 | 0.6608427 | 0.601575 | 0.999968 | 0.789744
1533.13 | 0.01347803 | 0.6642877 | 0.601852 | 1.004768 | 0.795437
1534.1 | 0.01347133 | 0.6667577 | 0.602143 | 1.007038 | 0.799348
1535.06 | 0.01348073 | 0.6683857 | 0.602717 | 1.007688 | 0.801808
1536.02 | 0.01352483 | 0.6701197 | 0.604155 | 1.008608 | 0.804518
1536.99 | 0.01361353 | 0.6731527 | 0.60713 | 1.011658 | 0.809588
1537.95 | 0.01374493 | 0.6784487 | 0.612177 | 1.018348 | 0.818838
1538.92 | 0.01389463 | 0.6861067 | 0.619057 | 1.029328 | 0.832858
1539.88 | 0.01399963 | 0.6941087 | 0.625479 | 1.042718 | 0.848788
1540.85 | 0.01398583 | 0.6983557 | 0.627269 | 1.052808 | 0.859498
1541.81 | 0.01385433 | 0.6968357 | 0.622695 | 1.054718 | 0.860318
1542.77 | 0.01368213 | 0.6919527 | 0.614549 | 1.049698 | 0.854528
1543.74 | 0.01353183 | 0.6868117 | 0.606206 | 1.041828 | 0.847518
1544.7 | 0.01342293 | 0.6827847 | 0.599267 | 1.033968 | 0.842028
1545.67 | 0.01335373 | 0.6800367 | 0.594121 | 1.027558 | 0.838728
1546.63 | 0.01331663 | 0.6783437 | 0.590678 | 1.023458 | 0.837588
1547.59 | 0.01330213 | 0.6774297 | 0.58863 | 1.022128 | 0.838388
1548.56 | 0.01329853 | 0.6770227 | 0.587537 | 1.023458 | 0.840818
1549.52 | 0.01329293 | 0.6768667 | 0.586941 | 1.026758 | 0.844478
1550.49 | 0.01327413 | 0.6767767 | 0.586511 | 1.030798 | 0.848828
1551.45 | 0.01324053 | 0.6767687 | 0.58619 | 1.034328 | 0.853468
1552.42 | 0.01320453 | 0.6771307 | 0.58623 | 1.036728 | 0.858318
1553.38 | 0.01319203 | 0.6783437 | 0.587061 | 1.038508 | 0.863758
1554.34 | 0.01323443 | 0.6808877 | 0.589101 | 1.041098 | 0.870528
1555.31 | 0.01336153 | 0.6850467 | 0.592595 | 1.046338 | 0.879448
1556.27 | 0.01358913 | 0.6905787 | 0.597311 | 1.055918 | 0.890968
1557.24 | 0.01388073 | 0.6958727 | 0.601739 | 1.069798 | 0.903698
1558.2 | 0.01408843 | 0.6973257 | 0.602464 | 1.082878 | 0.912418
1559.17 | 0.01403203 | 0.6924197 | 0.597032 | 1.086068 | 0.911188
1560.13 | 0.01374303 | 0.6840317 | 0.588135 | 1.078058 | 0.902158
1561.09 | 0.01341203 | 0.6765057 | 0.579982 | 1.066408 | 0.892348
1562.06 | 0.01315563 | 0.6712387 | 0.574041 | 1.056648 | 0.885318
1563.02 | 0.01299583 | 0.6678147 | 0.57006 | 1.050138 | 0.881368
1563.99 | 0.01292133 | 0.6656277 | 0.56759 | 1.046588 | 0.879988
1564.95 | 0.01291723 | 0.6643287 | 0.566382 | 1.045458 | 0.880738
1565.92 | 0.01296703 | 0.6637237 | 0.566234 | 1.046348 | 0.883238
1566.88 | 0.01304633 | 0.6635087 | 0.566686 | 1.048918 | 0.886918
1567.84 | 0.01311823 | 0.6630787 | 0.566851 | 1.052488 | 0.890678
1568.81 | 0.01314373 | 0.6616877 | 0.565748 | 1.055868 | 0.893138
1569.77 | 0.01310863 | 0.6590737 | 0.56313 | 1.057728 | 0.893538
1570.74 | 0.01303803 | 0.6558267 | 0.559862 | 1.057648 | 0.892498
1571.7 | 0.01297563 | 0.6529527 | 0.557224 | 1.056398 | 0.891598
1572.66 | 0.01295483 | 0.6511897 | 0.556045 | 1.055378 | 0.892278
1573.63 | 0.01298563 | 0.6507077 | 0.556396 | 1.055958 | 0.895308
1574.59 | 0.01305173 | 0.6510287 | 0.557561 | 1.058918 | 0.900398
1575.56 | 0.01311103 | 0.6510307 | 0.558122 | 1.063768 | 0.905888
1576.52 | 0.01311403 | 0.6495077 | 0.556699 | 1.068368 | 0.909188
1577.49 | 0.01304543 | 0.6462787 | 0.553229 | 1.070398 | 0.909008
1578.45 | 0.01293513 | 0.6423657 | 0.549002 | 1.069608 | 0.906648
1579.41 | 0.01282123 | 0.6388937 | 0.545279 | 1.067638 | 0.904378
1580.38 | 0.01272193 | 0.6363597 | 0.542543 | 1.066278 | 0.903618
1581.34 | 0.01263873 | 0.6347267 | 0.540718 | 1.066448 | 0.904678
1582.31 | 0.01256873 | 0.6336987 | 0.539544 | 1.068058 | 0.907128
1583.27 | 0.01251213 | 0.6329387 | 0.538787 | 1.070138 | 0.910168
1584.24 | 0.01247333 | 0.6322157 | 0.538298 | 1.071378 | 0.913058
1585.2 | 0.01245653 | 0.6314947 | 0.537982 | 1.070968 | 0.915398
1586.16 | 0.01246163 | 0.6308857 | 0.537741 | 1.069118 | 0.917128
1587.13 | 0.01248373 | 0.6305247 | 0.537467 | 1.066848 | 0.918348
1588.09 | 0.01251633 | 0.6304807 | 0.537087 | 1.065348 | 0.919108
1589.06 | 0.01255243 | 0.6307347 | 0.536627 | 1.065218 | 0.919458
1590.02 | 0.01258583 | 0.6312037 | 0.536212 | 1.066168 | 0.919468
1590.99 | 0.01261003 | 0.6317727 | 0.535974 | 1.067148 | 0.919208
1591.95 | 0.01261773 | 0.6322957 | 0.535944 | 1.066918 | 0.918608
1592.91 | 0.01260383 | 0.6325857 | 0.536012 | 1.064718 | 0.917408
1593.88 | 0.01256773 | 0.6324427 | 0.53599 | 1.060658 | 0.915258
1594.84 | 0.01251553 | 0.6317327 | 0.535738 | 1.055628 | 0.912018
1595.81 | 0.01245803 | 0.6304727 | 0.53526 | 1.050758 | 0.907878
1596.77 | 0.01240613 | 0.6288417 | 0.534681 | 1.046848 | 0.903318
1597.73 | 0.01236693 | 0.6270907 | 0.534138 | 1.044078 | 0.898858
1598.7 | 0.01234323 | 0.6254217 | 0.533679 | 1.042128 | 0.894788
1599.66 | 0.01233523 | 0.6238997 | 0.53324 | 1.040378 | 0.891158
1600.63 | 0.01234203 | 0.6224427 | 0.532718 | 1.038148 | 0.887818
1601.59 | 0.01236143 | 0.6208937 | 0.53207 | 1.034898 | 0.884608
1602.56 | 0.01238983 | 0.6191367 | 0.531383 | 1.030358 | 0.881498
1603.52 | 0.01242243 | 0.6171887 | 0.530843 | 1.024718 | 0.878658
1604.48 | 0.01245463 | 0.6151927 | 0.530628 | 1.018658 | 0.876318
1605.45 | 0.01248263 | 0.6133017 | 0.530773 | 1.013078 | 0.874618
1606.41 | 0.01250273 | 0.6115397 | 0.531108 | 1.008868 | 0.873488
1607.38 | 0.01250963 | 0.6097567 | 0.531296 | 1.006548 | 0.872568
1608.34 | 0.01249813 | 0.6077377 | 0.530996 | 1.006068 | 0.871438
1609.31 | 0.01246853 | 0.6054297 | 0.530114 | 1.006808 | 0.869928
1610.27 | 0.01243063 | 0.6030987 | 0.528951 | 1.007878 | 0.868328
1611.23 | 0.01240183 | 0.6012187 | 0.528073 | 1.008638 | 0.867298
1612.2 | 0.01239903 | 0.6001907 | 0.528012 | 1.008908 | 0.867498
1613.16 | 0.01243083 | 0.6001067 | 0.529028 | 1.008848 | 0.869298
1614.13 | 0.01249273 | 0.6006167 | 0.530965 | 1.008578 | 0.872518
1615.09 | 0.01256273 | 0.6008947 | 0.533114 | 1.007968 | 0.876248
1616.06 | 0.01260643 | 0.5999667 | 0.534345 | 1.006768 | 0.878868
1617.02 | 0.01260183 | 0.5975877 | 0.533908 | 1.004998 | 0.879228
1617.98 | 0.01256343 | 0.5946667 | 0.53224 | 1.003358 | 0.877818
1618.95 | 0.01252643 | 0.5924017 | 0.530486 | 1.002698 | 0.876218
1619.91 | 0.01251503 | 0.5913437 | 0.529475 | 1.003478 | 0.875588
1620.88 | 0.01253113 | 0.5913057 | 0.529367 | 1.005518 | 0.876008
1621.84 | 0.01255813 | 0.5916437 | 0.529819 | 1.007968 | 0.876698
1622.8 | 0.01257093 | 0.5915457 | 0.530234 | 1.009358 | 0.876398
1623.77 | 0.01254973 | 0.5904117 | 0.530087 | 1.008238 | 0.874118
1624.73 | 0.01249453 | 0.5881517 | 0.529209 | 1.004098 | 0.869748
1625.7 | 0.01242393 | 0.5850567 | 0.527768 | 0.997658 | 0.863908
1626.66 | 0.01236043 | 0.5814207 | 0.525974 | 0.990208 | 0.857198
1627.63 | 0.01232003 | 0.5774457 | 0.52395 | 0.982848 | 0.849948
1628.59 | 0.01230953 | 0.5734577 | 0.521865 | 0.976368 | 0.842588
1629.55 | 0.01232953 | 0.5700277 | 0.520082 | 0.971268 | 0.835948
1630.52 | 0.01237683 | 0.5677917 | 0.519101 | 0.967818 | 0.830988
1631.48 | 0.01244623 | 0.5671717 | 0.519388 | 0.966028 | 0.828448
1632.45 | 0.01253033 | 0.5682247 | 0.52124 | 0.965738 | 0.828578
1633.41 | 0.01261493 | 0.5704807 | 0.524612 | 0.966508 | 0.830918
1634.38 | 0.01267473 | 0.5726257 | 0.528682 | 0.967248 | 0.833758
1635.34 | 0.01268023 | 0.5725737 | 0.5315 | 0.966028 | 0.833958
1636.3 | 0.01262593 | 0.5689937 | 0.531046 | 0.961308 | 0.828988
1637.27 | 0.01254293 | 0.5629057 | 0.527325 | 0.953588 | 0.819698
1638.23 | 0.01246623 | 0.5564547 | 0.522161 | 0.944848 | 0.809148
1639.2 | 0.01240893 | 0.5509727 | 0.517256 | 0.936808 | 0.799578
1640.16 | 0.01237053 | 0.5468487 | 0.513494 | 0.930518 | 0.791957
1641.13 | 0.01235153 | 0.5441347 | 0.51128 | 0.926718 | 0.786689
1642.09 | 0.01235743 | 0.5428617 | 0.51086 | 0.925908 | 0.7841
1643.05 | 0.01239583 | 0.5430277 | 0.51237 | 0.928188 | 0.784395
1644.02 | 0.01246733 | 0.5443757 | 0.515658 | 0.932868 | 0.787304
1644.98 | 0.01255343 | 0.5460797 | 0.519889 | 0.937818 | 0.791462
1645.95 | 0.01261363 | 0.5467437 | 0.523348 | 0.939818 | 0.79419
1646.91 | 0.01261513 | 0.5454097 | 0.524439 | 0.937008 | 0.7932
1647.88 | 0.01257203 | 0.5427117 | 0.523343 | 0.931248 | 0.789078
1648.84 | 0.01253493 | 0.5402657 | 0.521763 | 0.926098 | 0.78457
1649.8 | 0.01254923 | 0.5393117 | 0.521288 | 0.923838 | 0.781973
1650.77 | 0.01263573 | 0.5402407 | 0.522579 | 0.924788 | 0.782033
1651.73 | 0.01277543 | 0.5423077 | 0.525013 | 0.927418 | 0.783491
1652.7 | 0.01287843 | 0.5429597 | 0.52607 | 0.927798 | 0.782242
1653.66 | 0.01282013 | 0.5391147 | 0.522737 | 0.922128 | 0.773832
1654.62 | 0.01260113 | 0.5313847 | 0.515749 | 0.912238 | 0.759984
1655.59 | 0.01234823 | 0.5232957 | 0.508691 | 0.903088 | 0.746424
1656.55 | 0.01215163 | 0.5169077 | 0.503597 | 0.896868 | 0.73608
1657.52 | 0.01203263 | 0.5124577 | 0.500667 | 0.893338 | 0.729112
1658.48 | 0.01198533 | 0.5095977 | 0.49952 | 0.891648 | 0.724939
1659.45 | 0.01199623 | 0.5078807 | 0.499662 | 0.890948 | 0.722856
1660.41 | 0.01204313 | 0.5067377 | 0.500429 | 0.890388 | 0.721839
1661.37 | 0.01209323 | 0.5054687 | 0.500953 | 0.889158 | 0.720438
1662.34 | 0.01211573 | 0.5035677 | 0.500551 | 0.886868 | 0.717458
1663.3 | 0.01210553 | 0.5011777 | 0.499293 | 0.883888 | 0.713036
1664.27 | 0.01208813 | 0.4989977 | 0.49798 | 0.881108 | 0.708595
1665.23 | 0.01209563 | 0.4977217 | 0.497496 | 0.879218 | 0.705656
1666.2 | 0.01214613 | 0.4976437 | 0.498327 | 0.878508 | 0.704952
1667.16 | 0.01223443 | 0.4985727 | 0.500428 | 0.878888 | 0.706222
1668.12 | 0.01233163 | 0.4998467 | 0.503164 | 0.879938 | 0.708209
1669.09 | 0.01239473 | 0.5005067 | 0.505405 | 0.880928 | 0.70899
1670.05 | 0.01239613 | 0.4998867 | 0.506134 | 0.881218 | 0.70714
1671.02 | 0.01234983 | 0.4981637 | 0.505259 | 0.880598 | 0.702916
1671.98 | 0.01229533 | 0.4960717 | 0.503532 | 0.879368 | 0.697757
1672.95 | 0.01226053 | 0.4941527 | 0.501725 | 0.877858 | 0.692807
1673.91 | 0.01224473 | 0.4924317 | 0.500123 | 0.876128 | 0.688259
1674.87 | 0.01222763 | 0.4906057 | 0.498609 | 0.874088 | 0.683725
1675.84 | 0.01219063 | 0.4884757 | 0.497054 | 0.871728 | 0.678987
1676.8 | 0.01213783 | 0.4862877 | 0.495646 | 0.869398 | 0.674504
1677.77 | 0.01209423 | 0.4846307 | 0.494862 | 0.867628 | 0.671194
1678.73 | 0.01208663 | 0.4840507 | 0.495187 | 0.866918 | 0.669823
1679.69 | 0.01212983 | 0.4848467 | 0.496936 | 0.867568 | 0.670723
1680.66 | 0.01222533 | 0.4870557 | 0.500211 | 0.869678 | 0.673749
1681.62 | 0.01236013 | 0.4903167 | 0.504689 | 0.873008 | 0.677998
1682.59 | 0.01249713 | 0.4934877 | 0.50912 | 0.876378 | 0.681215
1683.55 | 0.01257473 | 0.4946167 | 0.511204 | 0.877558 | 0.680123
1684.52 | 0.01254983 | 0.4924057 | 0.509316 | 0.874848 | 0.67335
1685.48 | 0.01244513 | 0.4877677 | 0.504536 | 0.869268 | 0.663446
1686.44 | 0.01231643 | 0.4825547 | 0.499234 | 0.863228 | 0.653736
1687.41 | 0.01219743 | 0.4777327 | 0.494755 | 0.858218 | 0.645437
1688.37 | 0.01209573 | 0.4733927 | 0.491295 | 0.854518 | 0.638288
1689.34 | 0.01201153 | 0.4694457 | 0.488662 | 0.851848 | 0.631895
1690.3 | 0.01194833 | 0.4659837 | 0.486758 | 0.849848 | 0.626318
1691.27 | 0.01191383 | 0.4632877 | 0.485692 | 0.848278 | 0.622021
1692.23 | 0.01191781 | 0.4616547 | 0.48571 | 0.847128 | 0.619554
1693.19 | 0.01196903 | 0.4612377 | 0.487037 | 0.846658 | 0.619255
1694.16 | 0.01207173 | 0.4619297 | 0.489701 | 0.847388 | 0.621042
1695.12 | 0.01221913 | 0.4633237 | 0.493352 | 0.849788 | 0.624274
1696.09 | 0.01238563 | 0.4647197 | 0.497173 | 0.853828 | 0.627692
1697.05 | 0.01252493 | 0.4652437 | 0.500046 | 0.858428 | 0.629585
1698.02 | 0.01258373 | 0.4641157 | 0.500999 | 0.861498 | 0.628309
1698.98 | 0.01253213 | 0.4610477 | 0.499758 | 0.861088 | 0.623167
1699.94 | 0.01239293 | 0.4565827 | 0.496986 | 0.857018 | 0.615149
1700.91 | 0.01223243 | 0.4518887 | 0.493895 | 0.851348 | 0.606513
1701.87 | 0.01211173 | 0.4479717 | 0.49142 | 0.846508 | 0.599216
1702.84 | 0.01204873 | 0.4450787 | 0.489748 | 0.843558 | 0.593787
1703.8 | 0.01202153 | 0.4427767 | 0.488454 | 0.841978 | 0.589482
1704.76 | 0.01199233 | 0.4403487 | 0.486886 | 0.840388 | 0.585044
1705.73 | 0.01193176 | 0.4372317 | 0.484536 | 0.837538 | 0.579473
1706.69 | 0.01183674 | 0.4333587 | 0.481365 | 0.833048 | 0.572623
1707.66 | 0.01173303 | 0.4292197 | 0.477883 | 0.827698 | 0.565297
1708.62 | 0.0116566 | 0.4255147 | 0.47484 | 0.822808 | 0.558661
1709.59 | 0.01162958 | 0.4227447 | 0.472808 | 0.819378 | 0.553562
1710.55 | 0.01165208 | 0.4210927 | 0.472041 | 0.817778 | 0.550355
1711.51 | 0.01170939 | 0.4205847 | 0.47259 | 0.817968 | 0.549159
1712.48 | 0.01178249 | 0.4212227 | 0.474432 | 0.819838 | 0.550044
1713.44 | 0.01185448 | 0.4229637 | 0.477432 | 0.823248 | 0.552928
1714.41 | 0.01191136 | 0.4254827 | 0.481122 | 0.827808 | 0.557095
1715.37 | 0.01193884 | 0.4278047 | 0.484325 | 0.832238 | 0.560527
1716.34 | 0.01192151 | 0.4282537 | 0.485183 | 0.834098 | 0.559995
1717.3 | 0.01185313 | 0.4255067 | 0.482382 | 0.831178 | 0.553344
1718.26 | 0.0117493 | 0.4201037 | 0.476751 | 0.823908 | 0.542212
1719.23 | 0.01163847 | 0.4139957 | 0.470573 | 0.815078 | 0.530518
1720.19 | 0.01154142 | 0.4086857 | 0.465495 | 0.807088 | 0.520815
1721.16 | 0.01146586 | 0.4045767 | 0.46189 | 0.800688 | 0.513471
1722.12 | 0.01141244 | 0.4014327 | 0.459431 | 0.795678 | 0.507808
1723.09 | 0.01137907 | 0.3988837 | 0.457657 | 0.791598 | 0.503075
1724.05 | 0.01136093 | 0.3966787 | 0.456249 | 0.788238 | 0.498862
1725.01 | 0.01134996 | 0.3947557 | 0.455113 | 0.785748 | 0.495168
1725.98 | 0.01133758 | 0.3932257 | 0.45434 | 0.784488 | 0.492261
1726.94 | 0.01132084 | 0.3922827 | 0.454096 | 0.784778 | 0.490462
1727.91 | 0.01130717 | 0.3921087 | 0.454503 | 0.786618 | 0.489996
1728.87 | 0.0113129 | 0.3927997 | 0.455587 | 0.789638 | 0.490931
1729.83 | 0.01135529 | 0.3943027 | 0.457249 | 0.793128 | 0.493126
1730.8 | 0.01144066 | 0.3962927 | 0.459178 | 0.796118 | 0.496034
1731.76 | 0.01155022 | 0.3980077 | 0.460713 | 0.797348 | 0.4984
1732.73 | 0.01163308 | 0.3982817 | 0.460877 | 0.795758 | 0.498303
1733.69 | 0.01163165 | 0.3962767 | 0.459015 | 0.791428 | 0.494394
1734.66 | 0.01153768 | 0.3924717 | 0.45565 | 0.786098 | 0.48757
1735.62 | 0.01140381 | 0.3883417 | 0.452151 | 0.781688 | 0.48034
1736.58 | 0.01128868 | 0.3850247 | 0.449529 | 0.778878 | 0.474539
1737.55 | 0.01121669 | 0.3828057 | 0.447981 | 0.777218 | 0.470526
1738.51 | 0.01118082 | 0.3814317 | 0.447173 | 0.775908 | 0.467792
1739.48 | 0.01115896 | 0.3804697 | 0.446565 | 0.774318 | 0.465589
1740.44 | 0.01112962 | 0.3795057 | 0.445658 | 0.772238 | 0.463308
1741.41 | 0.01108572 | 0.3782847 | 0.444242 | 0.769948 | 0.460716
1742.37 | 0.0110389 | 0.3768187 | 0.44253 | 0.767958 | 0.458013
1743.33 | 0.01100921 | 0.3753417 | 0.441015 | 0.766668 | 0.455656
1744.3 | 0.0110101 | 0.3741697 | 0.440188 | 0.766178 | 0.454107
1745.26 | 0.01104076 | 0.3735497 | 0.440316 | 0.766328 | 0.453653
1746.23 | 0.01108601 | 0.3735237 | 0.441319 | 0.766828 | 0.454233
1747.19 | 0.01111944 | 0.3737907 | 0.442662 | 0.767238 | 0.455215
1748.16 | 0.01111033 | 0.3736557 | 0.443352 | 0.766918 | 0.45527
1749.12 | 0.01103841 | 0.3722837 | 0.442294 | 0.765228 | 0.452817
1750.08 | 0.01091157 | 0.3693197 | 0.439081 | 0.761948 | 0.44719
1751.05 | 0.01076617 | 0.3653097 | 0.434484 | 0.757608 | 0.439458
1752.01 | 0.01064229 | 0.3612967 | 0.429885 | 0.753148 | 0.431653
1752.98 | 0.01055988 | 0.3580547 | 0.426305 | 0.749288 | 0.425308
1753.94 | 0.01051666 | 0.3557877 | 0.424027 | 0.746308 | 0.420869
1754.9 | 0.01049903 | 0.3542947 | 0.4228 | 0.744078 | 0.418005
1755.87 | 0.01049251 | 0.3532547 | 0.422178 | 0.742348 | 0.41611
1756.83 | 0.01048782 | 0.3524277 | 0.421768 | 0.740818 | 0.41466
1757.8 | 0.01048212 | 0.3517087 | 0.421345 | 0.739228 | 0.413359
1758.76 | 0.01047569 | 0.3510567 | 0.420822 | 0.737378 | 0.412041
1759.73 | 0.01046634 | 0.3503667 | 0.42012 | 0.735118 | 0.410476
1760.69 | 0.01044679 | 0.3494307 | 0.41909 | 0.732408 | 0.408317
1761.65 | 0.01040807 | 0.3480597 | 0.41759 | 0.729398 | 0.40531
1762.62 | 0.01034676 | 0.3462557 | 0.41567 | 0.726358 | 0.401614
1763.58 | 0.01026919 | 0.3442707 | 0.413639 | 0.723598 | 0.397844
1764.55 | 0.01018853 | 0.3424727 | 0.411945 | 0.721378 | 0.394761
1765.51 | 0.01011897 | 0.3411827 | 0.410983 | 0.719818 | 0.39293
1766.48 | 0.01007263 | 0.3406227 | 0.411002 | 0.719068 | 0.392606
1767.44 | 0.0100594 | 0.3409337 | 0.41208 | 0.719248 | 0.393767
1768.4 | 0.01008597 | 0.3421527 | 0.414097 | 0.720378 | 0.39613
1769.37 | 0.01015116 | 0.3440897 | 0.416627 | 0.722138 | 0.399048
1770.33 | 0.01023835 | 0.3461467 | 0.418829 | 0.723618 | 0.401351
1771.3 | 0.01031244 | 0.3472977 | 0.419558 | 0.723498 | 0.401499
1772.26 | 0.0103336 | 0.3465667 | 0.417947 | 0.720888 | 0.398397
1773.23 | 0.01028545 | 0.3438177 | 0.414154 | 0.716218 | 0.392422
1774.19 | 0.0101883 | 0.3399337 | 0.409341 | 0.710958 | 0.385305
1775.15 | 0.01008023 | 0.3360977 | 0.404803 | 0.706438 | 0.378858
1776.12 | 0.00999076 | 0.3330807 | 0.401288 | 0.703098 | 0.374032
1777.08 | 0.00993053 | 0.3310867 | 0.398938 | 0.700648 | 0.370885
1778.05 | 0.00989381 | 0.3299147 | 0.397511 | 0.698498 | 0.368925
1779.01 | 0.00986505 | 0.3291577 | 0.396585 | 0.696168 | 0.367441
1779.97 | 0.00982722 | 0.3283697 | 0.395723 | 0.693538 | 0.365785
1780.94 | 0.0097702 | 0.3272337 | 0.394604 | 0.690848 | 0.363605
1781.9 | 0.00969499 | 0.3256327 | 0.393081 | 0.688318 | 0.360872
1782.87 | 0.00961128 | 0.3236237 | 0.391142 | 0.685948 | 0.35774
1783.83 | 0.0095321 | 0.3213717 | 0.388871 | 0.683448 | 0.354406
1784.8 | 0.00946984 | 0.3191277 | 0.386469 | 0.680648 | 0.351136
1785.76 | 0.00943379 | 0.3172097 | 0.384279 | 0.677778 | 0.348334
1786.72 | 0.00942815 | 0.3159207 | 0.382713 | 0.675448 | 0.346486
1787.69 | 0.00945081 | 0.3154417 | 0.382096 | 0.674318 | 0.34598
1788.65 | 0.00949267 | 0.3157487 | 0.382514 | 0.674638 | 0.346901
1789.62 | 0.00953706 | 0.3165467 | 0.383693 | 0.676008 | 0.348853
1790.58 | 0.00956072 | 0.3172347 | 0.384915 | 0.677358 | 0.350813
1791.55 | 0.00954235 | 0.3170327 | 0.385143 | 0.677198 | 0.35132
1792.51 | 0.00947945 | 0.3154407 | 0.383633 | 0.674688 | 0.34935
1793.47 | 0.00939543 | 0.3127077 | 0.380608 | 0.670438 | 0.345283
1794.44 | 0.00932148 | 0.3096337 | 0.377073 | 0.666018 | 0.340604
1795.4 | 0.00927347 | 0.3069357 | 0.373977 | 0.662598 | 0.336693
1796.37 | 0.00924742 | 0.3049227 | 0.371737 | 0.660478 | 0.33416
1797.33 | 0.00922764 | 0.3035477 | 0.370279 | 0.659308 | 0.332904
1798.3 | 0.00919641 | 0.3025407 | 0.369231 | 0.658468 | 0.332356
1799.26 | 0.00914277 | 0.3015207 | 0.368107 | 0.657388 | 0.331684
1800.22 | 0.00906941 | 0.3001337 | 0.366511 | 0.655708 | 0.330097
1801.19 | 0.00899242 | 0.2982177 | 0.364332 | 0.653358 | 0.327246
1802.15 | 0.00893138 | 0.2958937 | 0.361781 | 0.650458 | 0.323412
1803.12 | 0.00889738 | 0.2934647 | 0.359224 | 0.647178 | 0.319307
1804.08 | 0.00888875 | 0.2912527 | 0.35698 | 0.643748 | 0.315686
1805.05 | 0.00889458 | 0.2894797 | 0.355233 | 0.640438 | 0.313079
1806.01 | 0.00890082 | 0.2882237 | 0.35403 | 0.637618 | 0.311706
1806.97 | 0.00889559 | 0.2874227 | 0.353306 | 0.635578 | 0.311465
1807.94 | 0.0088731 | 0.2868857 | 0.352889 | 0.634378 | 0.311941
1808.9 | 0.008836 | 0.2863237 | 0.35251 | 0.633758 | 0.312464
1809.87 | 0.00879435 | 0.2854457 | 0.35187 | 0.633168 | 0.31232
1810.83 | 0.00876004 | 0.2840977 | 0.350774 | 0.632118 | 0.311077
1811.79 | 0.00873868 | 0.2823517 | 0.349252 | 0.630508 | 0.308847
1812.76 | 0.00872528 | 0.2804627 | 0.347542 | 0.628628 | 0.3062
1813.72 | 0.00870736 | 0.2787067 | 0.345937 | 0.626908 | 0.303799
1814.69 | 0.00867259 | 0.2772377 | 0.344617 | 0.625598 | 0.302049
1815.65 | 0.00861591 | 0.2760507 | 0.343576 | 0.624578 | 0.300979
1816.62 | 0.00854298 | 0.2750457 | 0.342677 | 0.623558 | 0.300344
1817.58 | 0.00846817 | 0.2741377 | 0.341787 | 0.622288 | 0.299861
1818.54 | 0.00840714 | 0.2733417 | 0.340907 | 0.620848 | 0.299461
1819.51 | 0.00836848 | 0.2727667 | 0.340202 | 0.619658 | 0.299347
1820.47 | 0.00835053 | 0.2725177 | 0.339891 | 0.619218 | 0.299837
1821.44 | 0.00834512 | 0.2726027 | 0.340092 | 0.619868 | 0.301118
1822.4 | 0.00834422 | 0.2729037 | 0.340746 | 0.621578 | 0.30309
1823.37 | 0.00834523 | 0.2732567 | 0.341639 | 0.623938 | 0.305407
1824.33 | 0.00835183 | 0.2735777 | 0.342542 | 0.626378 | 0.307691
1825.29 | 0.00836936 | 0.2739447 | 0.343357 | 0.628478 | 0.309792
1826.26 | 0.00839744 | 0.2745127 | 0.34413 | 0.630118 | 0.311819
1827.22 | 0.00842486 | 0.2753227 | 0.34489 | 0.631428 | 0.313869
1828.19 | 0.00843088 | 0.2761387 | 0.345469 | 0.632408 | 0.315703
1829.15 | 0.0083942 | 0.2764997 | 0.345495 | 0.632828 | 0.316711
1830.12 | 0.0083076 | 0.2760207 | 0.344655 | 0.632328 | 0.316343
1831.08 | 0.0081873 | 0.2747427 | 0.343037 | 0.630878 | 0.314702
1832.04 | 0.00806479 | 0.2731567 | 0.341149 | 0.628918 | 0.312623
1833.01 | 0.00796761 | 0.2718547 | 0.339587 | 0.627198 | 0.311111
1833.97 | 0.00790671 | 0.2711857 | 0.338697 | 0.626278 | 0.310758
1834.94 | 0.00787605 | 0.2711577 | 0.338485 | 0.626358 | 0.31156
1835.9 | 0.00785902 | 0.2715237 | 0.338711 | 0.627238 | 0.313051
1836.86 | 0.0078383 | 0.2719827 | 0.339091 | 0.628448 | 0.314651
1837.83 | 0.00780658 | 0.2723877 | 0.339509 | 0.629598 | 0.316071
1838.79 | 0.00777162 | 0.2728517 | 0.34011 | 0.630658 | 0.31752
1839.76 | 0.00775137 | 0.2736537 | 0.341187 | 0.631978 | 0.319524
1840.72 | 0.00776364 | 0.2750307 | 0.342968 | 0.634028 | 0.322535
1841.69 | 0.00781617 | 0.2769967 | 0.345421 | 0.637008 | 0.326583
1842.65 | 0.00789845 | 0.2792177 | 0.348125 | 0.640528 | 0.331049
1843.61 | 0.00797884 | 0.2810437 | 0.350335 | 0.643538 | 0.33474
1844.58 | 0.00801732 | 0.2818507 | 0.351384 | 0.644818 | 0.336501
1845.54 | 0.00799173 | 0.2815107 | 0.351184 | 0.643948 | 0.336067
1846.51 | 0.00791113 | 0.2804497 | 0.350254 | 0.641528 | 0.334174
1847.47 | 0.00780301 | 0.2792507 | 0.349228 | 0.638568 | 0.331846
1848.44 | 0.0076942 | 0.2782997 | 0.348479 | 0.635838 | 0.329799
1849.4 | 0.00760213 | 0.2777057 | 0.348069 | 0.633698 | 0.32834
1850.36 | 0.0075345 | 0.2773997 | 0.347889 | 0.632228 | 0.327524
1851.33 | 0.00749128 | 0.2772537 | 0.347812 | 0.631458 | 0.327299
1852.29 | 0.00746707 | 0.2771737 | 0.347783 | 0.631398 | 0.327581
1853.26 | 0.0074538 | 0.2771367 | 0.347829 | 0.632078 | 0.328271
1854.22 | 0.0074435 | 0.2771727 | 0.348004 | 0.633438 | 0.32928
1855.19 | 0.00742984 | 0.2773107 | 0.348332 | 0.635268 | 0.330532
1856.15 | 0.00740832 | 0.2775397 | 0.348785 | 0.637168 | 0.331978
1857.11 | 0.00737586 | 0.2777967 | 0.349293 | 0.638728 | 0.333565
1858.08 | 0.00733112 | 0.2779957 | 0.349776 | 0.639618 | 0.335215
1859.04 | 0.00727598 | 0.2780657 | 0.350165 | 0.639768 | 0.336814
1860.01 | 0.00721714 | 0.2779987 | 0.350424 | 0.639398 | 0.338274
1860.97 | 0.00716585 | 0.2778817 | 0.350581 | 0.638998 | 0.339635
1861.93 | 0.00713437 | 0.2778937 | 0.350756 | 0.639148 | 0.341141
1862.9 | 0.00713074 | 0.2782587 | 0.351148 | 0.640318 | 0.343216
1863.86 | 0.00715511 | 0.2791647 | 0.351965 | 0.642778 | 0.346317
1864.83 | 0.00719957 | 0.2806757 | 0.353325 | 0.646478 | 0.35072
1865.79 | 0.00725028 | 0.2826467 | 0.355136 | 0.651038 | 0.356292
1866.76 | 0.00729037 | 0.2846627 | 0.357014 | 0.655718 | 0.362291
1867.72 | 0.00730432 | 0.2860957 | 0.358336 | 0.659478 | 0.367393
1868.68 | 0.00728432 | 0.2864047 | 0.358543 | 0.661488 | 0.370276
1869.65 | 0.00723464 | 0.2855417 | 0.357568 | 0.661648 | 0.37056
1870.61 | 0.00716823 | 0.2840037 | 0.355904 | 0.660708 | 0.36912
1871.58 | 0.00709845 | 0.2824617 | 0.354236 | 0.659648 | 0.367364
1872.54 | 0.00703401 | 0.2813827 | 0.353045 | 0.659188 | 0.366387
1873.51 | 0.00697897 | 0.2809247 | 0.352498 | 0.659608 | 0.36666
1874.47 | 0.00693416 | 0.2810087 | 0.352523 | 0.660838 | 0.368138
1875.43 | 0.0068979 | 0.2814467 | 0.352929 | 0.662628 | 0.370485
1876.4 | 0.00686645 | 0.2820507 | 0.353524 | 0.664698 | 0.373287
1877.36 | 0.00683559 | 0.2827197 | 0.354204 | 0.666858 | 0.376234
1878.33 | 0.00680319 | 0.2834517 | 0.354978 | 0.669048 | 0.379198
1879.29 | 0.00677104 | 0.2842997 | 0.355924 | 0.671338 | 0.382195
1880.26 | 0.00674434 | 0.2852957 | 0.357105 | 0.673758 | 0.385272
1881.22 | 0.00672884 | 0.2864217 | 0.35852 | 0.676308 | 0.388427
1882.18 | 0.0067272 | 0.2876327 | 0.360107 | 0.678858 | 0.391626
1883.15 | 0.0067367 | 0.2889117 | 0.361804 | 0.681328 | 0.394878
1884.11 | 0.00674994 | 0.2903127 | 0.363607 | 0.683768 | 0.398296
1885.08 | 0.00675813 | 0.2919387 | 0.365581 | 0.686368 | 0.402073
1886.04 | 0.0067552 | 0.2938657 | 0.3678 | 0.689408 | 0.406365
1887 | 0.00674067 | 0.2960607 | 0.37025 | 0.693058 | 0.411138
1887.97 | 0.00672022 | 0.2983457 | 0.372768 | 0.697218 | 0.416087
1888.93 | 0.00670301 | 0.3004677 | 0.375093 | 0.701428 | 0.420729
1889.9 | 0.0066957 | 0.3022577 | 0.377021 | 0.705118 | 0.424675
1890.86 | 0.00669674 | 0.3037587 | 0.378567 | 0.707928 | 0.427912
1891.83 | 0.00669583 | 0.3051967 | 0.379969 | 0.709918 | 0.430805
1892.79 | 0.00667944 | 0.3068157 | 0.381529 | 0.711528 | 0.433839
1893.75 | 0.0066391 | 0.3087197 | 0.383429 | 0.713278 | 0.437305
1894.72 | 0.0065777 | 0.3108167 | 0.38564 | 0.715578 | 0.441163
1895.68 | 0.00651029 | 0.3129097 | 0.387975 | 0.718578 | 0.445135
1896.65 | 0.0064574 | 0.3148507 | 0.390242 | 0.722238 | 0.448949
1897.61 | 0.00643346 | 0.3166637 | 0.392384 | 0.726408 | 0.452562
1898.58 | 0.00643801 | 0.3185237 | 0.394511 | 0.730928 | 0.456171
1899.54 | 0.00645559 | 0.3206237 | 0.39679 | 0.735668 | 0.46004
1900.5 | 0.00646328 | 0.3230427 | 0.399317 | 0.740468 | 0.464298
1901.47 | 0.00644123 | 0.3257087 | 0.402065 | 0.745108 | 0.468878
1902.43 | 0.00638148 | 0.3284687 | 0.404932 | 0.749428 | 0.473627
1903.4 | 0.00629167 | 0.3312137 | 0.407847 | 0.753358 | 0.478468
1904.36 | 0.00619195 | 0.3339507 | 0.410832 | 0.756998 | 0.483493
1905.33 | 0.00610711 | 0.3367837 | 0.41397 | 0.760528 | 0.488883
1906.29 | 0.00605767 | 0.3398087 | 0.417322 | 0.764168 | 0.494733
1907.25 | 0.00605281 | 0.3430307 | 0.420834 | 0.768048 | 0.500917
1908.22 | 0.00608679 | 0.3463327 | 0.424345 | 0.772178 | 0.507071
1909.18 | 0.00614039 | 0.3495417 | 0.427662 | 0.776488 | 0.512752
1910.15 | 0.00618872 | 0.3525377 | 0.430689 | 0.780828 | 0.517678
1911.11 | 0.00621283 | 0.3553407 | 0.433506 | 0.785098 | 0.521909
1912.07 | 0.00620752 | 0.3581087 | 0.436334 | 0.789318 | 0.525835
1913.04 | 0.00618027 | 0.3610517 | 0.439417 | 0.793708 | 0.529978
1914 | 0.0061435 | 0.3643417 | 0.442914 | 0.798538 | 0.534774
1914.97 | 0.00610686 | 0.3680367 | 0.44683 | 0.803958 | 0.540413
1915.93 | 0.0060738 | 0.3720587 | 0.451016 | 0.809828 | 0.546773
1916.9 | 0.00604345 | 0.3762217 | 0.455237 | 0.815578 | 0.553468
1917.86 | 0.00601572 | 0.3803207 | 0.459303 | 0.820488 | 0.560037
1918.82 | 0.00599498 | 0.3842487 | 0.463189 | 0.824178 | 0.566212
1919.79 | 0.00598829 | 0.3880427 | 0.467025 | 0.826958 | 0.572017
1920.75 | 0.00599926 | 0.3918047 | 0.470948 | 0.829618 | 0.57762
1921.72 | 0.00602253 | 0.3955877 | 0.474951 | 0.832958 | 0.583085
1922.68 | 0.00604336 | 0.3993357 | 0.478854 | 0.837238 | 0.588272
1923.65 | 0.00604346 | 0.4029317 | 0.48242 | 0.842098 | 0.592969
1924.61 | 0.00601086 | 0.4062977 | 0.485534 | 0.846848 | 0.597141
1925.57 | 0.00594765 | 0.4094827 | 0.488303 | 0.851058 | 0.601052
1926.54 | 0.00586997 | 0.4126387 | 0.490978 | 0.854848 | 0.605136
1927.5 | 0.00580064 | 0.4159427 | 0.493795 | 0.858838 | 0.609743
1928.47 | 0.00575936 | 0.4195067 | 0.49685 | 0.863638 | 0.614944
1929.43 | 0.00575427 | 0.4233507 | 0.500107 | 0.869438 | 0.620539
1930.4 | 0.00577784 | 0.4274097 | 0.503474 | 0.875798 | 0.626223
1931.36 | 0.00580953 | 0.4315807 | 0.506904 | 0.881928 | 0.631786
1932.32 | 0.00582551 | 0.4357557 | 0.510415 | 0.887178 | 0.637216
1933.29 | 0.00581076 | 0.4398407 | 0.514044 | 0.891438 | 0.642636
1934.25 | 0.00576704 | 0.4437627 | 0.517786 | 0.895138 | 0.648163
1935.22 | 0.00571199 | 0.4474967 | 0.521589 | 0.898888 | 0.653844
1936.18 | 0.00566956 | 0.4510887 | 0.525412 | 0.903168 | 0.659696
1937.15 | 0.00565714 | 0.4546667 | 0.529272 | 0.908098 | 0.66581
1938.11 | 0.00567718 | 0.4584077 | 0.533239 | 0.913588 | 0.67238
1939.07 | 0.00571772 | 0.4624797 | 0.537358 | 0.919568 | 0.679611
1940.04 | 0.00575984 | 0.4669617 | 0.541565 | 0.926008 | 0.68754
1941 | 0.00578717 | 0.4717887 | 0.545669 | 0.932808 | 0.695886
1941.97 | 0.00579292 | 0.4767437 | 0.54943 | 0.939628 | 0.704052
1942.93 | 0.00578089 | 0.4815337 | 0.552725 | 0.945788 | 0.711385
1943.89 | 0.00576021 | 0.4859337 | 0.555647 | 0.950738 | 0.717563
1944.86 | 0.0057384 | 0.4898867 | 0.558456 | 0.954448 | 0.722802
1945.82 | 0.00571849 | 0.4935007 | 0.561394 | 0.957678 | 0.727697
1946.79 | 0.00570124 | 0.4969487 | 0.56454 | 0.961618 | 0.732877
1947.75 | 0.00568815 | 0.5003847 | 0.567793 | 0.967358 | 0.738728
1948.72 | 0.00568186 | 0.5039187 | 0.570974 | 0.975268 | 0.7453
1949.68 | 0.00568352 | 0.5076337 | 0.573977 | 0.984818 | 0.752384
1950.64 | 0.00569004 | 0.5116167 | 0.576869 | 0.994698 | 0.759685
1951.61 | 0.00569426 | 0.5159477 | 0.579863 | 1.003398 | 0.766982
1952.57 | 0.00568869 | 0.5206557 | 0.583185 | 1.009848 | 0.774194
1953.54 | 0.00567015 | 0.5256677 | 0.586925 | 1.013868 | 0.781346
1954.5 | 0.00564196 | 0.5308137 | 0.590968 | 1.016118 | 0.7885
1955.47 | 0.00561198 | 0.5358997 | 0.595058 | 1.017738 | 0.795694
1956.43 | 0.00558795 | 0.5408007 | 0.598939 | 1.019898 | 0.802928
1957.39 | 0.00557349 | 0.5455197 | 0.602486 | 1.023468 | 0.810128
1958.36 | 0.00556718 | 0.5501497 | 0.605731 | 1.028898 | 0.817188
1959.32 | 0.00556457 | 0.5547947 | 0.608814 | 1.036148 | 0.823928
1960.29 | 0.00556143 | 0.5595157 | 0.611902 | 1.044678 | 0.830248
1961.25 | 0.00555599 | 0.5643317 | 0.615139 | 1.053458 | 0.836178
1962.22 | 0.00554951 | 0.5692647 | 0.618614 | 1.061148 | 0.841928
1963.18 | 0.00554515 | 0.5743537 | 0.622337 | 1.066508 | 0.847768
1964.14 | 0.00554601 | 0.5796027 | 0.626184 | 1.068788 | 0.853808
1965.11 | 0.00555274 | 0.5849097 | 0.62987 | 1.068188 | 0.859828
1966.07 | 0.00556167 | 0.5900287 | 0.633007 | 1.065928 | 0.865288
1967.04 | 0.0055651 | 0.5946627 | 0.635263 | 1.063838 | 0.869528
1968 | 0.00555465 | 0.5986157 | 0.636562 | 1.063568 | 0.872228
1968.96 | 0.00552656 | 0.6019217 | 0.637142 | 1.065838 | 0.873518
1969.93 | 0.00548518 | 0.6048077 | 0.637408 | 1.070078 | 0.873938
1970.89 | 0.00544198 | 0.6075437 | 0.637698 | 1.074688 | 0.874078
1971.86 | 0.00541057 | 0.6102827 | 0.63813 | 1.077788 | 0.874288
1972.82 | 0.00540083 | 0.6130047 | 0.638615 | 1.078068 | 0.874628
1973.79 | 0.00541553 | 0.6155687 | 0.638977 | 1.075528 | 0.874888
1974.75 | 0.00545122 | 0.6178277 | 0.639079 | 1.071398 | 0.874848
1975.71 | 0.00550216 | 0.6197227 | 0.638867 | 1.067468 | 0.874328
1976.68 | 0.00556355 | 0.6212977 | 0.638313 | 1.065168 | 0.873268
1977.64 | 0.0056309 | 0.6226487 | 0.637351 | 1.064888 | 0.871668
1978.61 | 0.00569656 | 0.6238427 | 0.635887 | 1.065928 | 0.869558
1979.57 | 0.00574812 | 0.6248787 | 0.633894 | 1.066908 | 0.867018
1980.54 | 0.00577219 | 0.6256927 | 0.631494 | 1.066478 | 0.864198
1981.5 | 0.00576256 | 0.6262067 | 0.628941 | 1.063848 | 0.861278
1982.46 | 0.00572635 | 0.6263637 | 0.626485 | 1.058948 | 0.858478
1983.43 | 0.00568232 | 0.6261517 | 0.624226 | 1.052258 | 0.855898
1984.39 | 0.0056512 | 0.6256007 | 0.622066 | 1.044528 | 0.853538
1985.36 | 0.00564435 | 0.6247677 | 0.61979 | 1.036568 | 0.851338
1986.32 | 0.00565885 | 0.6237317 | 0.617234 | 1.029228 | 0.849268
1987.29 | 0.00568258 | 0.6225717 | 0.614396 | 1.023278 | 0.847428
1988.25 | 0.00570457 | 0.6213547 | 0.611433 | 1.019368 | 0.845988
1989.21 | 0.0057223 | 0.6201107 | 0.60855 | 1.017728 | 0.845108
1990.18 | 0.00574037 | 0.6188297 | 0.605876 | 1.018148 | 0.844798
1991.14 | 0.00576247 | 0.6174837 | 0.60342 | 1.019948 | 0.844858
1992.11 | 0.00578424 | 0.6160647 | 0.601116 | 1.022258 | 0.845018
1993.07 | 0.00579444 | 0.6146257 | 0.598909 | 1.024378 | 0.845118
1994.03 | 0.00578386 | 0.6132877 | 0.596823 | 1.025978 | 0.845228
1995 | 0.00575373 | 0.6122007 | 0.594943 | 1.027078 | 0.845668
1995.96 | 0.00571614 | 0.6114847 | 0.593354 | 1.027768 | 0.846758
1996.93 | 0.00568649 | 0.6111877 | 0.59209 | 1.028088 | 0.848628
1997.89 | 0.00567423 | 0.6112737 | 0.591148 | 1.028088 | 0.851168
1998.86 | 0.00567784 | 0.6116547 | 0.590535 | 1.028148 | 0.853998
1999.82 | 0.00568741 | 0.6122517 | 0.590344 | 1.028978 | 0.856668
2000.78 | 0.00569231 | 0.6130527 | 0.590775 | 1.031368 | 0.858828
2001.75 | 0.00568853 | 0.6141297 | 0.592063 | 1.035608 | 0.860308
2002.71 | 0.0056809 | 0.6155927 | 0.594344 | 1.040938 | 0.860998
2003.68 | 0.00567995 | 0.6174977 | 0.597504 | 1.045628 | 0.860818
2004.64 | 0.00569649 | 0.6197567 | 0.601126 | 1.047608 | 0.859608
2005.61 | 0.00573682 | 0.6220997 | 0.604587 | 1.045638 | 0.857258
2006.57 | 0.00579994 | 0.6241107 | 0.607297 | 1.040098 | 0.853798
2007.53 | 0.00587692 | 0.6253257 | 0.608957 | 1.032728 | 0.849468
2008.5 | 0.00595272 | 0.6253657 | 0.609677 | 1.025508 | 0.844628
2009.46 | 0.00601111 | 0.6240477 | 0.609874 | 1.019478 | 0.839608
2010.43 | 0.00604138 | 0.6214367 | 0.610004 | 1.014398 | 0.834628
2011.39 | 0.00604402 | 0.6178187 | 0.610318 | 1.009258 | 0.829748
2012.36 | 0.00603116 | 0.6136087 | 0.610792 | 1.003358 | 0.824978
2013.32 | 0.00602052 | 0.6092307 | 0.611252 | 0.996948 | 0.820248
2014.28 | 0.00602596 | 0.6050177 | 0.611579 | 0.991088 | 0.815548
2015.25 | 0.00605042 | 0.6011547 | 0.611852 | 0.986748 | 0.810808
2016.21 | 0.00608616 | 0.5976847 | 0.612315 | 0.984038 | 0.806008
2017.18 | 0.00612273 | 0.5945607 | 0.613233 | 0.982048 | 0.801218
2018.14 | 0.00615769 | 0.5917527 | 0.61476 | 0.979638 | 0.796706
2019.1 | 0.00620203 | 0.5893667 | 0.616972 | 0.976528 | 0.792938
2020.07 | 0.00627564 | 0.5877257 | 0.620044 | 0.973728 | 0.790498
2021.03 | 0.00639556 | 0.5873597 | 0.624415 | 0.972888 | 0.789937
2022 | 0.0065644 | 0.5889107 | 0.630767 | 0.975188 | 0.791657
2022.96 | 0.00676534 | 0.5929627 | 0.639806 | 0.980538 | 0.795859
2023.93 | 0.00696645 | 0.5998767 | 0.651978 | 0.987798 | 0.802568
2024.89 | 0.00713277 | 0.6097017 | 0.667313 | 0.995798 | 0.811708
2025.85 | 0.00724031 | 0.6222247 | 0.685525 | 1.004528 | 0.823178
2026.82 | 0.00728488 | 0.6371257 | 0.706303 | 1.015478 | 0.836968
2027.78 | 0.00728095 | 0.6541807 | 0.72957 | 1.030678 | 0.853218
2028.75 | 0.00725156 | 0.6733717 | 0.755525 | 1.051358 | 0.872198
2029.71 | 0.00721501 | 0.6948647 | 0.784444 | 1.076968 | 0.894268
2030.68 | 0.0071763 | 0.7188837 | 0.81643 | 1.105368 | 0.919678
2031.64 | 0.00712821 | 0.7455537 | 0.851309 | 1.134168 | 0.948408
2032.6 | 0.00706083 | 0.7747967 | 0.888758 | 1.162338 | 0.980018
2033.57 | 0.00697232 | 0.8063237 | 0.928508 | 1.190938 | 1.013728
2034.53 | 0.00687246 | 0.8397267 | 0.970488 | 1.222198 | 1.048598
2035.5 | 0.00677608 | 0.8746077 | 1.014708 | 1.257628 | 1.083898
2036.46 | 0.00669154 | 0.9106887 | 1.061028 | 1.296658 | 1.119428
2037.43 | 0.00661393 | 0.9478527 | 1.108918 | 1.336618 | 1.155468
2038.39 | 0.00652904 | 0.9861027 | 1.157558 | 1.374428 | 1.192568
2039.35 | 0.00642551 | 1.0255427 | 1.206088 | 1.408858 | 1.231088
2040.32 | 0.00630574 | 1.0663027 | 1.254008 | 1.441768 | 1.270948
2041.28 | 0.00618645 | 1.1085327 | 1.301348 | 1.477038 | 1.311578
2042.25 | 0.00608776 | 1.1522827 | 1.348638 | 1.518148 | 1.352218
2043.21 | 0.00601911 | 1.1974027 | 1.396488 | 1.566038 | 1.392298
2044.17 | 0.0059734 | 1.2433127 | 1.445378 | 1.618788 | 1.431748
2045.14 | 0.00593376 | 1.2890727 | 1.495448 | 1.672958 | 1.471058
2046.1 | 0.00588726 | 1.3337527 | 1.546448 | 1.726148 | 1.510968
2047.07 | 0.00583458 | 1.3770027 | 1.597688 | 1.778868 | 1.552018
2048.03 | 0.00578846 | 1.4196027 | 1.647928 | 1.834108 | 1.594278
2049 | 0.00576271 | 1.4634527 | 1.695468 | 1.894368 | 1.637358
2049.96 | 0.00576119 | 1.5108327 | 1.738888 | 1.958388 | 1.680868
2050.92 | 0.00577526 | 1.5634727 | 1.777958 | 2.019748 | 1.724958
2051.89 | 0.00579115 | 1.6215927 | 1.814128 | 2.069688 | 1.770728
2052.85 | 0.00579999 | 1.6836527 | 1.849628 | 2.104118 | 1.819908
2053.82 | 0.00580225 | 1.7467927 | 1.885318 | 2.128428 | 1.873948
2054.78 | 0.0058034 | 1.8078827 | 1.918158 | 2.153938 | 1.932938
2055.75 | 0.00580646 | 1.8646827 | 1.940118 | 2.189708 | 1.994898
2056.71 | 0.00580873 | 1.9163027 | 1.940508 | 2.236778 | 2.056148
2057.67 | 0.00580593 | 1.9628327 | 1.911768 | 2.287098 | 2.112878
2058.64 | 0.00579887 | 2.0045727 | 1.853608 | 2.328398 | 2.163028
2059.6 | 0.00579514 | 2.0415827 | 1.770688 | 2.354618 | 2.206588
2060.57 | 0.00580307 | 2.0736027 | 1.667638 | 2.371858 | 2.243408
2061.53 | 0.0058229 | 2.0996527 | 1.547838 | 2.390268 | 2.270278
2062.5 | 0.00584363 | 2.1169627 | 1.415548 | 2.409438 | 2.280198
2063.46 | 0.00584958 | 2.1195427 | 1.277298 | 2.410158 | 2.265858
2064.42 | 0.0058322 | 2.0981927 | 1.140668 | 2.365998 | 2.224738
2065.39 | 0.00579784 | 2.0435927 | 1.012148 | 2.273238 | 2.159978
2066.35 | 0.00576445 | 1.9519927 | 0.895848 | 2.155498 | 2.076128
2067.32 | 0.00574972 | 1.8283327 | 0.793522 | 2.035198 | 1.975568
2068.28 | 0.00575989 | 1.6835527 | 0.705192 | 1.918128 | 1.859208
2069.25 | 0.00578756 | 1.5293527 | 0.629964 | 1.798508 | 1.729148
2070.21 | 0.00581874 | 1.3749827 | 0.566626 | 1.669868 | 1.589788
2071.17 | 0.00584272 | 1.2266827 | 0.513965 | 1.532698 | 1.446728
2072.14 | 0.00585737 | 1.0881327 | 0.470825 | 1.393958 | 1.305168
2073.1 | 0.0058673 | 0.9612027 | 0.43604 | 1.261768 | 1.169068
2074.07 | 0.00587738 | 0.8465827 | 0.408362 | 1.141438 | 1.041198
2075.03 | 0.00588731 | 0.7443187 | 0.386479 | 1.034938 | 0.923518
2075.99 | 0.00589071 | 0.6541567 | 0.369111 | 0.941988 | 0.817398
2076.96 | 0.00587882 | 0.5757447 | 0.355148 | 0.861468 | 0.72375
2077.92 | 0.00584605 | 0.5086607 | 0.343733 | 0.792238 | 0.643004
2078.89 | 0.00579453 | 0.4523597 | 0.33428 | 0.733498 | 0.57503
2079.85 | 0.00573562 | 0.4060977 | 0.32641 | 0.684668 | 0.519162
2080.82 | 0.00568767 | 0.3688967 | 0.319868 | 0.645058 | 0.474275
2081.78 | 0.00567022 | 0.3395687 | 0.314455 | 0.613648 | 0.438929
2082.74 | 0.00569652 | 0.3167837 | 0.310009 | 0.589068 | 0.411533
2083.71 | 0.00576755 | 0.2991737 | 0.306397 | 0.569768 | 0.390499
2084.67 | 0.00587072 | 0.2854567 | 0.30351 | 0.554388 | 0.374369
2085.64 | 0.00598402 | 0.2745537 | 0.301229 | 0.541978 | 0.361901
2086.6 | 0.00608362 | 0.2656697 | 0.299398 | 0.532038 | 0.352103
2087.57 | 0.00615078 | 0.2582997 | 0.297817 | 0.524378 | 0.344229
2088.53 | 0.00617551 | 0.2521777 | 0.296293 | 0.518728 | 0.337746
2089.49 | 0.00615713 | 0.2471597 | 0.294715 | 0.514628 | 0.332281
2090.46 | 0.00610341 | 0.2431167 | 0.293099 | 0.511438 | 0.327581
2091.42 | 0.00602952 | 0.2398607 | 0.291576 | 0.508568 | 0.323476
2092.39 | 0.00595598 | 0.2371437 | 0.290312 | 0.505718 | 0.319861
2093.35 | 0.0059041 | 0.2347117 | 0.289404 | 0.502928 | 0.316685
2094.32 | 0.00588904 | 0.2323797 | 0.288831 | 0.500438 | 0.313928
2095.28 | 0.0059137 | 0.2300817 | 0.288461 | 0.498418 | 0.311581
2096.24 | 0.00596738 | 0.2278697 | 0.288121 | 0.496848 | 0.309623
2097.21 | 0.00603112 | 0.2258547 | 0.287678 | 0.495558 | 0.308
2098.17 | 0.0060871 | 0.2241427 | 0.287086 | 0.494388 | 0.306623
2099.14 | 0.00612637 | 0.2227777 | 0.286388 | 0.493308 | 0.305389
2100.1 | 0.00615063 | 0.2217357 | 0.285683 | 0.492418 | 0.304213
2101.06 | 0.00616746 | 0.2209467 | 0.285083 | 0.491818 | 0.303049
2102.03 | 0.00618312 | 0.2203217 | 0.284678 | 0.491458 | 0.301905
2102.99 | 0.00619775 | 0.2197717 | 0.284514 | 0.491168 | 0.300817
2103.96 | 0.00620562 | 0.2192157 | 0.284581 | 0.490758 | 0.29983
2104.92 | 0.00619951 | 0.2185867 | 0.284814 | 0.490178 | 0.298967
2105.89 | 0.00617603 | 0.2178497 | 0.285105 | 0.489528 | 0.298221
2106.85 | 0.00613913 | 0.2170237 | 0.285333 | 0.489008 | 0.297568
2107.81 | 0.00609997 | 0.2161887 | 0.28541 | 0.488708 | 0.296975
2108.78 | 0.00607325 | 0.2154667 | 0.285311 | 0.488588 | 0.296419
2109.74 | 0.0060714 | 0.2149667 | 0.285088 | 0.488428 | 0.295885
2110.71 | 0.00609893 | 0.2147427 | 0.284848 | 0.488028 | 0.295365
2111.67 | 0.00614965 | 0.2147667 | 0.284705 | 0.487358 | 0.294857
2112.64 | 0.00620873 | 0.2149387 | 0.284732 | 0.486588 | 0.294359
2113.6 | 0.00625879 | 0.2151297 | 0.284933 | 0.485998 | 0.293872
2114.56 | 0.0062874 | 0.2152287 | 0.285252 | 0.485848 | 0.293395
2115.53 | 0.00629202 | 0.2151767 | 0.28561 | 0.486208 | 0.292921
2116.49 | 0.00628013 | 0.2149877 | 0.285947 | 0.486888 | 0.292436
2117.46 | 0.00626486 | 0.2147267 | 0.286243 | 0.487538 | 0.291931
2118.42 | 0.00625888 | 0.2144827 | 0.286516 | 0.487788 | 0.291406
2119.39 | 0.00626899 | 0.2143247 | 0.286779 | 0.487488 | 0.290873
2120.35 | 0.00629333 | 0.2142747 | 0.28702 | 0.486728 | 0.290353
2121.31 | 0.00632168 | 0.2142997 | 0.287195 | 0.485848 | 0.289858
2122.28 | 0.0063395 | 0.2143417 | 0.28726 | 0.485188 | 0.289383
2123.24 | 0.00633504 | 0.2143577 | 0.287216 | 0.484948 | 0.288912
2124.21 | 0.00630705 | 0.2143487 | 0.287126 | 0.485058 | 0.288429
2125.17 | 0.0062685 | 0.2143617 | 0.287097 | 0.485298 | 0.287932
2126.13 | 0.00624215 | 0.2144617 | 0.28722 | 0.485428 | 0.287435
2127.1 | 0.00624885 | 0.2146827 | 0.287523 | 0.485388 | 0.286957
2128.06 | 0.00629474 | 0.2150097 | 0.287959 | 0.485248 | 0.286508
2129.03 | 0.0063662 | 0.2153857 | 0.288447 | 0.485158 | 0.28608
2129.99 | 0.00643705 | 0.2157387 | 0.288922 | 0.485178 | 0.28565
2130.96 | 0.00648395 | 0.2160227 | 0.289379 | 0.485238 | 0.285191
2131.92 | 0.00649951 | 0.2162257 | 0.289851 | 0.485228 | 0.284688
2132.88 | 0.00649424 | 0.2163617 | 0.290366 | 0.485108 | 0.28414
2133.85 | 0.0064865 | 0.2164537 | 0.2909 | 0.484948 | 0.283562
2134.81 | 0.00648896 | 0.2165167 | 0.29139 | 0.484898 | 0.282974
2135.78 | 0.00650147 | 0.2165597 | 0.29177 | 0.485028 | 0.282385
2136.74 | 0.00651509 | 0.2165997 | 0.292038 | 0.485258 | 0.281782
2137.71 | 0.00652222 | 0.2166597 | 0.292264 | 0.485368 | 0.281128
2138.67 | 0.00652417 | 0.2167717 | 0.292542 | 0.485168 | 0.280385
2139.63 | 0.00652996 | 0.2169537 | 0.29292 | 0.484688 | 0.279548
2140.6 | 0.00654842 | 0.2172027 | 0.29335 | 0.484168 | 0.278677
2141.56 | 0.00658036 | 0.2174987 | 0.293716 | 0.483968 | 0.277891
2142.53 | 0.00661705 | 0.2178187 | 0.293916 | 0.484278 | 0.277329
2143.49 | 0.00664556 | 0.2181517 | 0.293943 | 0.485038 | 0.277087
2144.46 | 0.00665686 | 0.2185027 | 0.29391 | 0.485928 | 0.277173
2145.42 | 0.00665134 | 0.2188767 | 0.29399 | 0.486648 | 0.277496
2146.38 | 0.00663873 | 0.2192607 | 0.294315 | 0.487048 | 0.277918
2147.35 | 0.00663302 | 0.2196187 | 0.294898 | 0.487268 | 0.278312
2148.31 | 0.0066453 | 0.2199027 | 0.295623 | 0.487568 | 0.278611
2149.28 | 0.00667757 | 0.2200907 | 0.296315 | 0.488128 | 0.278807
2150.24 | 0.00672079 | 0.2201997 | 0.29683 | 0.488968 | 0.278923
2151.2 | 0.00675837 | 0.2202817 | 0.29712 | 0.489908 | 0.278978
2152.17 | 0.00677428 | 0.2203937 | 0.297233 | 0.490798 | 0.278973
2153.13 | 0.00676175 | 0.2205547 | 0.29727 | 0.491578 | 0.278906
2154.1 | 0.00672748 | 0.2207407 | 0.297325 | 0.492318 | 0.27879
2155.06 | 0.00668829 | 0.2208987 | 0.297455 | 0.493058 | 0.278666
2156.03 | 0.0066621 | 0.2209957 | 0.297679 | 0.493758 | 0.278581
2156.99 | 0.00665905 | 0.2210477 | 0.297988 | 0.494198 | 0.278566
2157.95 | 0.00667836 | 0.2211237 | 0.298359 | 0.494208 | 0.278621
2158.92 | 0.00671221 | 0.2213057 | 0.298758 | 0.493808 | 0.278717
2159.88 | 0.00675259 | 0.2216417 | 0.299141 | 0.493238 | 0.278815
2160.85 | 0.00679561 | 0.2221117 | 0.299475 | 0.492898 | 0.278884
2161.81 | 0.00684028 | 0.2226327 | 0.299756 | 0.493068 | 0.278911
2162.78 | 0.00688416 | 0.2230917 | 0.300019 | 0.493758 | 0.278893
2163.74 | 0.0069202 | 0.2233897 | 0.30032 | 0.494738 | 0.278829
2164.7 | 0.00693816 | 0.2234787 | 0.300699 | 0.495708 | 0.278716
2165.67 | 0.00692973 | 0.2233767 | 0.301141 | 0.496468 | 0.27855
2166.63 | 0.006894 | 0.2231617 | 0.301577 | 0.497048 | 0.278337
2167.6 | 0.00683984 | 0.2229487 | 0.301911 | 0.497588 | 0.278102
2168.56 | 0.00678372 | 0.2228577 | 0.302075 | 0.498148 | 0.277885
2169.53 | 0.00674392 | 0.2229767 | 0.30207 | 0.498678 | 0.277721
2170.49 | 0.00673366 | 0.2233207 | 0.301966 | 0.498998 | 0.277618
2171.45 | 0.00675597 | 0.2238287 | 0.30187 | 0.499018 | 0.277542
2172.42 | 0.00680273 | 0.2243757 | 0.30188 | 0.498838 | 0.277427
2173.38 | 0.00685883 | 0.2248227 | 0.302052 | 0.498718 | 0.277212
2174.35 | 0.00690944 | 0.2250767 | 0.302387 | 0.498928 | 0.276875
2175.31 | 0.00694627 | 0.2251307 | 0.302838 | 0.499558 | 0.27645
2176.27 | 0.00696916 | 0.2250647 | 0.303327 | 0.500428 | 0.276006
2177.24 | 0.00698245 | 0.2250107 | 0.303765 | 0.501208 | 0.275602
2178.2 | 0.0069896 | 0.2250937 | 0.304066 | 0.501538 | 0.275248
2179.17 | 0.00699117 | 0.2253817 | 0.304181 | 0.501308 | 0.2749
2180.13 | 0.00698752 | 0.2258557 | 0.304116 | 0.500628 | 0.274494
2181.1 | 0.00698315 | 0.2264237 | 0.303944 | 0.499848 | 0.273997
2182.06 | 0.00698731 | 0.2269547 | 0.303779 | 0.499248 | 0.273433
2183.02 | 0.00700867 | 0.2273247 | 0.303735 | 0.498958 | 0.272867
2183.99 | 0.00704774 | 0.2274687 | 0.303874 | 0.498878 | 0.272355
2184.95 | 0.00709385 | 0.2273967 | 0.304184 | 0.498798 | 0.271905
2185.92 | 0.00713028 | 0.2271907 | 0.304589 | 0.498588 | 0.271469
2186.88 | 0.00714466 | 0.2269707 | 0.304992 | 0.498318 | 0.270982
2187.85 | 0.00713694 | 0.2268447 | 0.305318 | 0.498198 | 0.270412
2188.81 | 0.00711887 | 0.2268717 | 0.305536 | 0.498468 | 0.269785
2189.77 | 0.00710566 | 0.2270477 | 0.305651 | 0.499108 | 0.269172
2190.74 | 0.00710597 | 0.2273207 | 0.30568 | 0.499838 | 0.268631
2191.7 | 0.00711726 | 0.2276237 | 0.305641 | 0.500238 | 0.268163
2192.67 | 0.00712872 | 0.2279087 | 0.305556 | 0.499998 | 0.267706
2193.63 | 0.00712895 | 0.2281517 | 0.305459 | 0.499188 | 0.267171
2194.6 | 0.00711328 | 0.2283507 | 0.305405 | 0.498158 | 0.266494
2195.56 | 0.00708738 | 0.2285077 | 0.305446 | 0.497358 | 0.265676
2196.52 | 0.00706593 | 0.2286237 | 0.305602 | 0.496998 | 0.264776
2197.49 | 0.00706655 | 0.2287077 | 0.30584 | 0.496948 | 0.26388
2198.45 | 0.00710044 | 0.2287817 | 0.306078 | 0.496808 | 0.263058
2199.42 | 0.00716283 | 0.2288757 | 0.306224 | 0.496248 | 0.262345
2200.38 | 0.00722938 | 0.2290097 | 0.306227 | 0.495258 | 0.261734
2201.35 | 0.0072637 | 0.2291707 | 0.306106 | 0.494108 | 0.261195
2202.31 | 0.00723587 | 0.2293147 | 0.305943 | 0.493198 | 0.260683
2203.27 | 0.00714284 | 0.2293987 | 0.305844 | 0.492738 | 0.260152
2204.24 | 0.00701705 | 0.2294177 | 0.305878 | 0.492698 | 0.259567
2205.2 | 0.00691447 | 0.2294267 | 0.306045 | 0.492808 | 0.258908
2206.17 | 0.0068859 | 0.2295247 | 0.306267 | 0.492828 | 0.25819
2207.13 | 0.00694819 | 0.2298027 | 0.306423 | 0.492688 | 0.257458
2208.09 | 0.00707379 | 0.2302907 | 0.306402 | 0.492438 | 0.256771
2209.06 | 0.00720599 | 0.2309387 | 0.306149 | 0.492208 | 0.256172
2210.02 | 0.00729018 | 0.2316387 | 0.305699 | 0.492018 | 0.255666
2210.99 | 0.00730139 | 0.2322807 | 0.305165 | 0.491828 | 0.255213
2211.95 | 0.0072517 | 0.2327927 | 0.304702 | 0.491618 | 0.254752
2212.92 | 0.00717613 | 0.2331657 | 0.304447 | 0.491428 | 0.254223
2213.88 | 0.0071093 | 0.2334367 | 0.30447 | 0.491348 | 0.253601
2214.84 | 0.00706916 | 0.2336687 | 0.304746 | 0.491418 | 0.252901
2215.81 | 0.00705604 | 0.2339357 | 0.305167 | 0.491518 | 0.252174
2216.77 | 0.00706252 | 0.2343187 | 0.305593 | 0.491458 | 0.251483
2217.74 | 0.00708308 | 0.2348937 | 0.305897 | 0.491078 | 0.250883
2218.7 | 0.00711512 | 0.2357217 | 0.306006 | 0.490418 | 0.250397
2219.67 | 0.00715285 | 0.2368097 | 0.305911 | 0.489738 | 0.250013
2220.63 | 0.00718229 | 0.2381027 | 0.305648 | 0.489298 | 0.249687
2221.59 | 0.00718486 | 0.2394897 | 0.305274 | 0.489208 | 0.249365
2222.56 | 0.0071492 | 0.2408447 | 0.304854 | 0.489328 | 0.249008
2223.52 | 0.00708246 | 0.2420877 | 0.304453 | 0.489398 | 0.248613
2224.49 | 0.00701107 | 0.2432097 | 0.304137 | 0.489258 | 0.248209
2225.45 | 0.00696768 | 0.2442837 | 0.303954 | 0.488918 | 0.247844
2226.42 | 0.00697154 | 0.2454187 | 0.303914 | 0.488588 | 0.247548
2227.38 | 0.00701517 | 0.2467217 | 0.303975 | 0.488458 | 0.247325
2228.34 | 0.00706708 | 0.2482527 | 0.304051 | 0.488528 | 0.247149
2229.31 | 0.00708952 | 0.2500167 | 0.30405 | 0.488628 | 0.246992
2230.27 | 0.00706008 | 0.2519737 | 0.303922 | 0.488538 | 0.246849
2231.24 | 0.00698339 | 0.2540667 | 0.303675 | 0.488198 | 0.246745
2232.2 | 0.00688627 | 0.2562537 | 0.303369 | 0.487778 | 0.24672
2233.16 | 0.00680093 | 0.2585227 | 0.303067 | 0.487608 | 0.246801
2234.13 | 0.00674839 | 0.2608987 | 0.302795 | 0.487958 | 0.246977
2235.09 | 0.00673218 | 0.2634297 | 0.302526 | 0.488868 | 0.247209
2236.06 | 0.00674404 | 0.2661647 | 0.302211 | 0.490098 | 0.247451
2237.02 | 0.00677428 | 0.2691317 | 0.301821 | 0.491228 | 0.247686
2237.99 | 0.00681782 | 0.2723327 | 0.301383 | 0.491908 | 0.247932
2238.95 | 0.00687226 | 0.2757387 | 0.300983 | 0.492048 | 0.248233
2239.91 | 0.00693186 | 0.2793067 | 0.300716 | 0.491878 | 0.24863
2240.88 | 0.00698488 | 0.2829857 | 0.300641 | 0.491828 | 0.24914
2241.84 | 0.00701793 | 0.2867347 | 0.300738 | 0.492328 | 0.249746
2242.81 | 0.00702416 | 0.2905327 | 0.300908 | 0.493538 | 0.250416
2243.77 | 0.00700826 | 0.2943917 | 0.301014 | 0.495248 | 0.251116
2244.74 | 0.00698343 | 0.2983657 | 0.300941 | 0.497008 | 0.251825
2245.7 | 0.00696193 | 0.3025457 | 0.300647 | 0.498328 | 0.252539
2246.66 | 0.00694656 | 0.3070267 | 0.300177 | 0.498998 | 0.253266
2247.63 | 0.00692939 | 0.3118807 | 0.299646 | 0.499128 | 0.254032
2248.59 | 0.00689904 | 0.3171337 | 0.299184 | 0.499048 | 0.254869
2249.56 | 0.00685095 | 0.3227597 | 0.298886 | 0.499128 | 0.255814
2250.52 | 0.00679335 | 0.3286997 | 0.298778 | 0.499558 | 0.256888
2251.49 | 0.00674451 | 0.3348677 | 0.29881 | 0.500398 | 0.258086
2252.45 | 0.00672317 | 0.3411567 | 0.298882 | 0.501568 | 0.25937
2253.41 | 0.00673819 | 0.3474477 | 0.298877 | 0.503018 | 0.260679
2254.38 | 0.00678355 | 0.3536357 | 0.298702 | 0.504648 | 0.26196
2255.34 | 0.00684113 | 0.3596817 | 0.298315 | 0.506318 | 0.263186
2256.31 | 0.00688911 | 0.3656577 | 0.29775 | 0.507818 | 0.264377
2257.27 | 0.0069115 | 0.3717467 | 0.297111 | 0.508958 | 0.26559
2258.23 | 0.00690408 | 0.3781827 | 0.296541 | 0.509768 | 0.266904
2259.2 | 0.00687487 | 0.3851657 | 0.296169 | 0.510528 | 0.268392
2260.16 | 0.0068394 | 0.3928197 | 0.296051 | 0.511698 | 0.270095
2261.13 | 0.0068135 | 0.4012017 | 0.296128 | 0.513698 | 0.272014
2262.09 | 0.00680652 | 0.4103557 | 0.296255 | 0.516588 | 0.274106
2263.06 | 0.00681804 | 0.4203257 | 0.296257 | 0.520058 | 0.276306
2264.02 | 0.00683916 | 0.4310967 | 0.296017 | 0.523508 | 0.278556
2264.98 | 0.00685796 | 0.4424977 | 0.295531 | 0.526428 | 0.280837
2265.95 | 0.00686641 | 0.4541837 | 0.294897 | 0.528678 | 0.283182
2266.91 | 0.0068653 | 0.4657727 | 0.294261 | 0.530538 | 0.285668
2267.88 | 0.00686429 | 0.4771377 | 0.293751 | 0.532568 | 0.288402
2268.84 | 0.00687661 | 0.4886367 | 0.293431 | 0.535228 | 0.291487
2269.81 | 0.0069107 | 0.5011167 | 0.293303 | 0.538708 | 0.295014
2270.77 | 0.00696345 | 0.5155827 | 0.293331 | 0.542928 | 0.29905
2271.73 | 0.00701905 | 0.5327237 | 0.293452 | 0.547748 | 0.303632
2272.7 | 0.00705475 | 0.5525357 | 0.293584 | 0.553168 | 0.308756
2273.66 | 0.00705116 | 0.5742887 | 0.293627 | 0.559318 | 0.314367
2274.63 | 0.00700177 | 0.5968857 | 0.293483 | 0.566308 | 0.320377
2275.59 | 0.00691645 | 0.6194407 | 0.293098 | 0.574008 | 0.326702
2276.56 | 0.00681703 | 0.6417317 | 0.292506 | 0.581958 | 0.333303
2277.52 | 0.00672762 | 0.6642407 | 0.291828 | 0.589608 | 0.340213
2278.48 | 0.00666537 | 0.6877877 | 0.291226 | 0.596718 | 0.347519
2279.45 | 0.00663646 | 0.7130847 | 0.290832 | 0.603668 | 0.355341
2280.41 | 0.00663863 | 0.7405437 | 0.290689 | 0.611318 | 0.363808
2281.38 | 0.00666675 | 0.7704237 | 0.290756 | 0.620658 | 0.373085
2282.34 | 0.00671649 | 0.8030607 | 0.29094 | 0.632238 | 0.383385
2283.3 | 0.00678324 | 0.8388367 | 0.291163 | 0.645878 | 0.394941
2284.27 | 0.0068582 | 0.8777297 | 0.291382 | 0.660788 | 0.407901
2285.23 | 0.00692625 | 0.9187147 | 0.291588 | 0.675908 | 0.422225
2286.2 | 0.00696952 | 0.9596227 | 0.29177 | 0.690568 | 0.437655
2287.16 | 0.00697583 | 0.9980327 | 0.291899 | 0.704888 | 0.453871
2288.13 | 0.00694675 | 1.0331727 | 0.291939 | 0.719858 | 0.470772
2289.09 | 0.00689863 | 1.0673627 | 0.291878 | 0.736958 | 0.488676
2290.05 | 0.0068546 | 1.1056427 | 0.291752 | 0.757488 | 0.508245
2291.02 | 0.00683226 | 1.1535127 | 0.291641 | 0.781968 | 0.530053
2291.98 | 0.00683562 | 1.2142127 | 0.291627 | 0.809808 | 0.554042
2292.95 | 0.00685647 | 1.2865627 | 0.291753 | 0.839248 | 0.579218
2293.91 | 0.00688357 | 1.3642827 | 0.292007 | 0.867798 | 0.603872
2294.88 | 0.00691218 | 1.4378527 | 0.292346 | 0.893048 | 0.626332
2295.84 | 0.00694658 | 1.4999227 | 0.292729 | 0.913518 | 0.645803
2296.8 | 0.00699474 | 1.5506127 | 0.293142 | 0.929158 | 0.662651
2297.77 | 0.00706015 | 1.5967527 | 0.29358 | 0.941228 | 0.677915
2298.73 | 0.00713822 | 1.6454427 | 0.294004 | 0.951688 | 0.692496
2299.7 | 0.00721953 | 1.6986727 | 0.294324 | 0.962558 | 0.706765
2300.66 | 0.00729628 | 1.7528727 | 0.294424 | 0.975538 | 0.720915
2301.63 | 0.00736576 | 1.8033627 | 0.29424 | 0.991868 | 0.735699
2302.59 | 0.00742816 | 1.8504827 | 0.293833 | 1.012378 | 0.752864
2303.55 | 0.00748211 | 1.9015127 | 0.293399 | 1.037588 | 0.774776
2304.52 | 0.00752359 | 1.9668527 | 0.293194 | 1.067738 | 0.803368
2305.48 | 0.00755031 | 2.0541627 | 0.293403 | 1.102788 | 0.838938
2306.45 | 0.00756733 | 2.1635427 | 0.294034 | 1.141878 | 0.879158
2307.41 | 0.0075869 | 2.2827327 | 0.294893 | 1.182668 | 0.918868
2308.37 | 0.00761993 | 2.3843727 | 0.29568 | 1.220538 | 0.951148
2309.34 | 0.00766476 | 2.4379427 | 0.296144 | 1.249078 | 0.970158
2310.3 | 0.00770474 | 2.4379527 | 0.29622 | 1.262798 | 0.974398
2311.27 | 0.00772121 | 2.4082027 | 0.296038 | 1.261288 | 0.967758
2312.23 | 0.00771504 | 2.3753427 | 0.295818 | 1.250648 | 0.957428
2313.2 | 0.00771839 | 2.3541227 | 0.295727 | 1.240218 | 0.950528
2314.16 | 0.00778227 | 2.3503127 | 0.295815 | 1.237668 | 0.951738
2315.12 | 0.00794434 | 2.3672027 | 0.296048 | 1.246128 | 0.962498
2316.09 | 0.00819848 | 2.4110127 | 0.296403 | 1.263818 | 0.981218
2317.05 | 0.00848667 | 2.4968327 | 0.296906 | 1.285298 | 1.003958
2318.02 | 0.00871963 | 2.6620227 | 0.297583 | 1.304158 | 1.025778
2318.98 | 0.00881727 | 3.0420127 | 0.298361 | 1.316678 | 1.042978
2319.95 | 0.00874915 | 4.9307427 | 0.299013 | 1.324348 | 1.055078
2320.91 | 0.00855126 | 4.9307427 | 0.299234 | 1.332998 | 1.065058
2321.87 | 0.00830494 | 4.9307427 | 0.298851 | 1.348908 | 1.077248
2322.84 | 0.00809055 | 4.9307427 | 0.298011 | 1.375088 | 1.094308
2323.8 | 0.00795126 | 4.9307427 | 0.297161 | 1.409568 | 1.115698
2324.77 | 0.00789266 | 4.9307427 | 0.296818 | 1.445968 | 1.138198
2325.73 | 0.00790869 | 3.6446227 | 0.297301 | 1.475938 | 1.157758
2326.7 | 0.00800305 | 3.2716327 | 0.298603 | 1.492908 | 1.171538
2327.66 | 0.00818685 | 3.1017927 | 0.30043 | 1.495368 | 1.178798
2328.62 | 0.00845843 | 2.8990627 | 0.302328 | 1.487378 | 1.180558
2329.59 | 0.0087879 | 2.7038627 | 0.303828 | 1.475778 | 1.178678
2330.55 | 0.0091258 | 2.5809027 | 0.304564 | 1.466388 | 1.174998
2331.52 | 0.00943262 | 2.5597627 | 0.304369 | 1.461598 | 1.170798
2332.48 | 0.00970076 | 2.6631227 | 0.303319 | 1.460288 | 1.166658
2333.45 | 0.0099445 | 2.9469427 | 0.301739 | 1.459488 | 1.162688
2334.41 | 0.01016569 | 3.7484727 | 0.30012 | 1.456468 | 1.159028
2335.37 | 0.01032716 | 4.9307427 | 0.298986 | 1.450058 | 1.156438
2336.34 | 0.0103589 | 4.3949327 | 0.298719 | 1.440678 | 1.156448
2337.3 | 0.01019939 | 3.1840527 | 0.299414 | 1.430208 | 1.161158
2338.27 | 0.00984879 | 2.9150727 | 0.300832 | 1.421998 | 1.172478
2339.23 | 0.00939398 | 2.8160727 | 0.302506 | 1.420978 | 1.191258
2340.19 | 0.0089796 | 2.7626827 | 0.30393 | 1.432318 | 1.216158
2341.16 | 0.00874073 | 2.6779927 | 0.304693 | 1.458338 | 1.242038
2342.12 | 0.00873509 | 2.5613327 | 0.30448 | 1.492748 | 1.258688
2343.09 | 0.00890369 | 2.4655527 | 0.303087 | 1.515588 | 1.253968
2344.05 | 0.00909416 | 2.4282627 | 0.300607 | 1.503378 | 1.224568
2345.02 | 0.00916192 | 2.4551927 | 0.297562 | 1.456378 | 1.181878
2345.98 | 0.00906457 | 2.5287727 | 0.294683 | 1.399078 | 1.141628
2346.94 | 0.00885357 | 2.6178927 | 0.292535 | 1.353058 | 1.113018
2347.91 | 0.00860698 | 2.6921127 | 0.29139 | 1.327048 | 1.098378
2348.87 | 0.00838724 | 2.7419727 | 0.291311 | 1.322368 | 1.097148
2349.84 | 0.00823581 | 2.7883227 | 0.292235 | 1.337988 | 1.108508
2350.8 | 0.00818063 | 2.8734027 | 0.293955 | 1.371868 | 1.132278
2351.77 | 0.0082396 | 3.0649227 | 0.296032 | 1.419358 | 1.168748
2352.73 | 0.00841504 | 3.5726527 | 0.297787 | 1.470538 | 1.217768
2353.69 | 0.00868373 | 4.9307427 | 0.298605 | 1.511498 | 1.277498
2354.66 | 0.0089979 | 4.9307427 | 0.298541 | 1.535378 | 1.343688
2355.62 | 0.00930471 | 2.9880227 | 0.298601 | 1.552658 | 1.410208
2356.59 | 0.00956648 | 2.5282127 | 0.300108 | 1.583638 | 1.469618
2357.55 | 0.00976389 | 2.2658027 | 0.303601 | 1.644328 | 1.513678
2358.52 | 0.00989517 | 2.1120927 | 0.308197 | 1.740148 | 1.536738
2359.48 | 0.00998372 | 2.0416127 | 0.311932 | 1.861798 | 1.541328
2360.44 | 0.01007711 | 2.0468427 | 0.313007 | 1.976628 | 1.537198
2361.41 | 0.0102164 | 2.1281327 | 0.311034 | 2.029148 | 1.532308
2362.37 | 0.01039159 | 2.2909927 | 0.307188 | 1.988188 | 1.526658
2363.34 | 0.01052546 | 2.5411127 | 0.303271 | 1.887978 | 1.514768
2364.3 | 0.01051045 | 2.8450427 | 0.300605 | 1.780388 | 1.493128
2365.26 | 0.01027962 | 2.9946527 | 0.299477 | 1.693028 | 1.464278
2366.23 | 0.00985881 | 2.8499427 | 0.299282 | 1.631658 | 1.433038
2367.19 | 0.00935785 | 2.6566627 | 0.299068 | 1.589778 | 1.400528
2368.16 | 0.00890872 | 2.5216027 | 0.298087 | 1.554838 | 1.362758
2369.12 | 0.00859715 | 2.4435127 | 0.296065 | 1.514368 | 1.314498
2370.09 | 0.00842995 | 2.4093327 | 0.293171 | 1.462428 | 1.254208
2371.05 | 0.00835053 | 2.4081027 | 0.289812 | 1.401508 | 1.185388
2372.01 | 0.0082846 | 2.4247227 | 0.286417 | 1.338298 | 1.113608
2372.98 | 0.00818353 | 2.4283327 | 0.283289 | 1.277998 | 1.043228
2373.94 | 0.00804175 | 2.3738427 | 0.280556 | 1.221998 | 0.976228
2374.91 | 0.00788519 | 2.2413227 | 0.278194 | 1.168498 | 0.912908
2375.87 | 0.00774505 | 2.0605927 | 0.276086 | 1.114608 | 0.852888
2376.84 | 0.00763534 | 1.8711027 | 0.274109 | 1.058498 | 0.795765
2377.8 | 0.00754569 | 1.6927527 | 0.272187 | 1.000448 | 0.741379
2378.76 | 0.00744979 | 1.5300427 | 0.270321 | 0.942468 | 0.689644
2379.73 | 0.00732133 | 1.3813427 | 0.268564 | 0.886908 | 0.640381
2380.69 | 0.00714791 | 1.2440327 | 0.266971 | 0.835298 | 0.593232
2381.66 | 0.00693648 | 1.1164227 | 0.265557 | 0.787778 | 0.547716
2382.62 | 0.00670984 | 0.9979327 | 0.264279 | 0.743388 | 0.503381
2383.59 | 0.00649756 | 0.8885877 | 0.263055 | 0.700688 | 0.459979
2384.55 | 0.00632573 | 0.7884677 | 0.261805 | 0.658568 | 0.417587
2385.51 | 0.00620895 | 0.6973547 | 0.260487 | 0.616818 | 0.376641
2386.48 | 0.00614691 | 0.6147437 | 0.25912 | 0.576168 | 0.337876
2387.44 | 0.00612639 | 0.5400427 | 0.257778 | 0.537988 | 0.302184
2388.41 | 0.00612806 | 0.4728457 | 0.25655 | 0.503748 | 0.270442
2389.37 | 0.00613535 | 0.4130907 | 0.255501 | 0.474603 | 0.243327
2390.33 | 0.00614124 | 0.3610487 | 0.254645 | 0.451121 | 0.221186
2391.3 | 0.00614945 | 0.3171077 | 0.253944 | 0.433259 | 0.203967
2392.26 | 0.00616923 | 0.2814977 | 0.253348 | 0.420457 | 0.191243
2393.23 | 0.00620675 | 0.2540457 | 0.252831 | 0.411805 | 0.182312
2394.19 | 0.00625848 | 0.2340787 | 0.25242 | 0.406223 | 0.176344
2395.16 | 0.00631075 | 0.2204777 | 0.252175 | 0.402655 | 0.172525
2396.12 | 0.00634576 | 0.2118597 | 0.252145 | 0.400238 | 0.170159
2397.08 | 0.00635049 | 0.2068007 | 0.252311 | 0.39842 | 0.168704
2398.05 | 0.0063229 | 0.2040347 | 0.252564 | 0.396967 | 0.167764
2399.01 | 0.00627223 | 0.2025677 | 0.252731 | 0.395864 | 0.16707
2399.98 | 0.0062135 | 0.2017097 | 0.25265 | 0.395145 | 0.166462
2400.94 | 0.00616011 | 0.2010527 | 0.252246 | 0.394745 | 0.165878
2401.91 | 0.00611886 | 0.2004207 | 0.251572 | 0.394461 | 0.165334
2402.87 | 0.00608965 | 0.1998097 | 0.250784 | 0.394044 | 0.164873
2403.83 | 0.00606901 | 0.1992947 | 0.25006 | 0.393344 | 0.164523
2404.8 | 0.00605451 | 0.1989417 | 0.249528 | 0.392416 | 0.164259
2405.76 | 0.00604722 | 0.1987427 | 0.249224 | 0.391483 | 0.164014
2406.73 | 0.00605133 | 0.1986067 | 0.24911 | 0.390797 | 0.163713
2407.69 | 0.00607165 | 0.1984197 | 0.249121 | 0.390462 | 0.163322
2408.66 | 0.00611064 | 0.1981077 | 0.249195 | 0.390357 | 0.162862
2409.62 | 0.00616618 | 0.1976707 | 0.249279 | 0.390213 | 0.162405
2410.58 | 0.00623045 | 0.1971677 | 0.249315 | 0.389796 | 0.162027
2411.55 | 0.0062906 | 0.1966607 | 0.249243 | 0.389084 | 0.161774
2412.51 | 0.00633141 | 0.1961867 | 0.249033 | 0.388306 | 0.161637
2413.48 | 0.00633993 | 0.1957507 | 0.248718 | 0.387796 | 0.161553
2414.44 | 0.00631054 | 0.1953507 | 0.248396 | 0.387763 | 0.161429
2415.4 | 0.00624796 | 0.1949917 | 0.248182 | 0.38812 | 0.16118
2416.37 | 0.00616623 | 0.1946797 | 0.248122 | 0.388493 | 0.160771
2417.33 | 0.00608425 | 0.1944127 | 0.248158 | 0.388445 | 0.160228
2418.3 | 0.00602041 | 0.1941697 | 0.248167 | 0.387751 | 0.159641
2419.26 | 0.0059891 | 0.1939207 | 0.248053 | 0.38657 | 0.159122
2420.23 | 0.00599961 | 0.1936417 | 0.24784 | 0.38536 | 0.158759
2421.19 | 0.00605498 | 0.1933267 | 0.247658 | 0.384603 | 0.158572
2422.15 | 0.00614897 | 0.1929877 | 0.247647 | 0.384509 | 0.158511
2423.12 | 0.00626229 | 0.1926407 | 0.247831 | 0.384895 | 0.158483
2424.08 | 0.00636293 | 0.1923077 | 0.248071 | 0.38531 | 0.158399
2425.05 | 0.00641481 | 0.1920007 | 0.248142 | 0.385332 | 0.158209
2426.01 | 0.00639336 | 0.1917267 | 0.247884 | 0.384832 | 0.157909
2426.98 | 0.00629989 | 0.1914757 | 0.247315 | 0.384029 | 0.157532
2427.94 | 0.0061647 | 0.1912317 | 0.246625 | 0.383326 | 0.157119
2428.9 | 0.00603498 | 0.1909787 | 0.246055 | 0.38302 | 0.156705
2429.87 | 0.00595323 | 0.1907167 | 0.245748 | 0.383123 | 0.156319
2430.83 | 0.00593903 | 0.1904677 | 0.245686 | 0.383382 | 0.155981
2431.8 | 0.00598421 | 0.1902607 | 0.245732 | 0.38348 | 0.155701
2432.76 | 0.00606253 | 0.1901167 | 0.245752 | 0.383261 | 0.155475
2433.73 | 0.00614555 | 0.1900287 | 0.245697 | 0.382816 | 0.155281
2434.69 | 0.00621394 | 0.1899707 | 0.245608 | 0.382375 | 0.15509
2435.65 | 0.00625913 | 0.1899177 | 0.245547 | 0.3821 | 0.154872
2436.62 | 0.00627817 | 0.1898607 | 0.245526 | 0.38195 | 0.154616
2437.58 | 0.00626907 | 0.1898087 | 0.245497 | 0.381714 | 0.154325
2438.55 | 0.00623132 | 0.1897797 | 0.245394 | 0.38119 | 0.154015
2439.51 | 0.0061704 | 0.1897697 | 0.24519 | 0.380366 | 0.153711
2440.47 | 0.00610075 | 0.1897537 | 0.244914 | 0.37946 | 0.153436
2441.44 | 0.0060429 | 0.1896897 | 0.244617 | 0.37879 | 0.153207
2442.4 | 0.00601526 | 0.1895467 | 0.244326 | 0.378576 | 0.153032
2443.37 | 0.00602519 | 0.1893297 | 0.244032 | 0.378818 | 0.152899
2444.33 | 0.00606522 | 0.1890867 | 0.243723 | 0.379333 | 0.152781
2445.3 | 0.00611675 | 0.1888837 | 0.243438 | 0.379898 | 0.152644
2446.26 | 0.00615907 | 0.1887687 | 0.243271 | 0.380386 | 0.152463
2447.22 | 0.00617846 | 0.1887437 | 0.243323 | 0.380791 | 0.152237
2448.19 | 0.00617267 | 0.1887587 | 0.243628 | 0.381141 | 0.151992
2449.15 | 0.00614919 | 0.1887427 | 0.244096 | 0.381389 | 0.151762
2450.12 | 0.0061197 | 0.1886457 | 0.244545 | 0.381391 | 0.151572
2451.08 | 0.00609472 | 0.1884677 | 0.24478 | 0.380997 | 0.151419
2452.05 | 0.0060812 | 0.1882517 | 0.244695 | 0.380195 | 0.151275
2453.01 | 0.00608292 | 0.1880367 | 0.244306 | 0.379176 | 0.151102
2453.97 | 0.00610089 | 0.1878307 | 0.243723 | 0.378249 | 0.15087
2454.94 | 0.00613187 | 0.1876047 | 0.243071 | 0.377664 | 0.150578
2455.9 | 0.00616567 | 0.1873307 | 0.242433 | 0.377442 | 0.150253
2456.87 | 0.00618495 | 0.1870197 | 0.241842 | 0.377359 | 0.14994
2457.83 | 0.00617063 | 0.1867307 | 0.24132 | 0.377101 | 0.149674
2458.8 | 0.0061117 | 0.1865357 | 0.240914 | 0.376484 | 0.149466
2459.76 | 0.00601393 | 0.1864657 | 0.240686 | 0.375594 | 0.14929
2460.72 | 0.00590087 | 0.1864887 | 0.240661 | 0.374717 | 0.149091
2461.69 | 0.00580487 | 0.1865337 | 0.240781 | 0.374119 | 0.148809
2462.65 | 0.00575288 | 0.1865377 | 0.240899 | 0.373831 | 0.14841
2463.62 | 0.00575519 | 0.1864857 | 0.240846 | 0.373614 | 0.147905
2464.58 | 0.0058035 | 0.1864027 | 0.240528 | 0.37314 | 0.147352
2465.54 | 0.00587798 | 0.1863237 | 0.239992 | 0.372262 | 0.146833
2466.51 | 0.0059578 | 0.1862547 | 0.239414 | 0.371142 | 0.146415
2467.47 | 0.00602836 | 0.1861777 | 0.238996 | 0.370142 | 0.146121
2468.44 | 0.00608281 | 0.1860627 | 0.238858 | 0.36954 | 0.145919
2469.4 | 0.00611957 | 0.1858967 | 0.238972 | 0.369308 | 0.145744
2470.37 | 0.00613932 | 0.1856857 | 0.239185 | 0.369123 | 0.145535
2471.33 | 0.00614333 | 0.1854437 | 0.239316 | 0.368622 | 0.145258
2472.29 | 0.00613272 | 0.1851857 | 0.239257 | 0.36768 | 0.144917
2473.26 | 0.00610794 | 0.1849277 | 0.239009 | 0.366512 | 0.144532
2474.22 | 0.00606871 | 0.1846917 | 0.238643 | 0.365497 | 0.144114
2475.19 | 0.00601577 | 0.1845007 | 0.238225 | 0.364883 | 0.143657
2476.15 | 0.00595389 | 0.1843617 | 0.237773 | 0.364612 | 0.143146
2477.12 | 0.00589375 | 0.1842507 | 0.23727 | 0.364391 | 0.142582
2478.08 | 0.00584981 | 0.1841237 | 0.236725 | 0.363948 | 0.141992
2479.04 | 0.00583411 | 0.1839427 | 0.236214 | 0.363246 | 0.141417
2480.01 | 0.00584968 | 0.1837037 | 0.235857 | 0.362487 | 0.140895
2480.97 | 0.00588875 | 0.1834377 | 0.235737 | 0.361906 | 0.14044
2481.94 | 0.00593739 | 0.1831847 | 0.235825 | 0.361537 | 0.140038
2482.9 | 0.00598352 | 0.1829597 | 0.235967 | 0.361164 | 0.139654
2483.87 | 0.00602215 | 0.1827437 | 0.235961 | 0.360492 | 0.13925
2484.83 | 0.00605416 | 0.1825057 | 0.235669 | 0.359425 | 0.138792
2485.79 | 0.00608014 | 0.1822357 | 0.235088 | 0.358206 | 0.138248
2486.76 | 0.00609509 | 0.1819567 | 0.234337 | 0.357313 | 0.137598
2487.72 | 0.00608887 | 0.1817107 | 0.233577 | 0.357151 | 0.136843
2488.69 | 0.00605244 | 0.1815217 | 0.232916 | 0.357766 | 0.136022
2489.65 | 0.00598523 | 0.1813667 | 0.232381 | 0.358772 | 0.135212
2490.62 | 0.0058981 | 0.1811817 | 0.231941 | 0.359537 | 0.134502
2491.58 | 0.00580976 | 0.1808967 | 0.231572 | 0.359535 | 0.133962
2492.54 | 0.0057393 | 0.1804767 | 0.231283 | 0.358617 | 0.133602
2493.51 | 0.00569952 | 0.1799407 | 0.231095 | 0.357058 | 0.133361
2494.47 | 0.00569461 | 0.1793507 | 0.231 | 0.35535 | 0.133132
2495.44 | 0.00572183 | 0.1787747 | 0.230932 | 0.353906 | 0.132805
2496.4 | 0.00577486 | 0.1782487 | 0.230779 | 0.35288 | 0.132314
2497.36 | 0.00584605 | 0.1777667 | 0.230447 | 0.352179 | 0.131663
2498.33 | 0.00592707 | 0.1772957 | 0.229905 | 0.351625 | 0.130919
2499.29 | 0.00600891 | 0.1768167 | 0.229206 | 0.351113 | 0.130178
2500.26 | 0.00608246 | 0.1763507 | 0.22846 | 0.350665 | 0.129523
2501.22 | 0.00614008 | 0.1759537 | 0.227783 | 0.350348 | 0.128993
2502.19 | 0.00617704 | 0.1756847 | 0.227262 | 0.350156 | 0.128576
2503.15 | 0.00619168 | 0.1755457 | 0.226935 | 0.349962 | 0.128216
2504.11 | 0.00618399 | 0.1754657 | 0.226791 | 0.34959 | 0.127847
2505.08 | 0.00615391 | 0.1753257 | 0.226773 | 0.348937 | 0.127424
2506.04 | 0.00610101 | 0.1750297 | 0.226785 | 0.348038 | 0.126932
2507.01 | 0.00602667 | 0.1745597 | 0.226706 | 0.34702 | 0.126396
2507.97 | 0.00593751 | 0.1739937 | 0.226426 | 0.34598 | 0.125852
2508.94 | 0.00584746 | 0.1734527 | 0.225896 | 0.344905 | 0.12533
2509.9 | 0.00577573 | 0.1730277 | 0.225161 | 0.343711 | 0.124838
2510.86 | 0.00574069 | 0.1727297 | 0.224352 | 0.342378 | 0.124359
2511.83 | 0.00575231 | 0.1724927 | 0.22362 | 0.341066 | 0.12387
2512.79 | 0.00580732 | 0.1722307 | 0.223059 | 0.34009 | 0.123365
2513.76 | 0.00588944 | 0.1719027 | 0.222659 | 0.339739 | 0.122865
2514.72 | 0.0059742 | 0.1715317 | 0.222322 | 0.340047 | 0.122409
2515.69 | 0.00603578 | 0.1711857 | 0.221942 | 0.340702 | 0.122023
2516.65 | 0.00605355 | 0.1709197 | 0.221482 | 0.34117 | 0.121696
2517.61 | 0.00601743 | 0.1707307 | 0.220997 | 0.341006 | 0.121372
2518.58 | 0.00593192 | 0.1705487 | 0.220584 | 0.340139 | 0.120977
2519.54 | 0.00581748 | 0.1702757 | 0.220292 | 0.338917 | 0.120459
2520.51 | 0.00570689 | 0.1698457 | 0.22007 | 0.337882 | 0.119823
2521.47 | 0.00563511 | 0.1692747 | 0.219789 | 0.3374 | 0.119139
2522.43 | 0.00562498 | 0.1686677 | 0.219338 | 0.337427 | 0.118502
2523.4 | 0.00567556 | 0.1681667 | 0.218707 | 0.337554 | 0.117987
2524.36 | 0.00576018 | 0.1678797 | 0.218007 | 0.337299 | 0.117613
2525.33 | 0.00583731 | 0.1678127 | 0.217397 | 0.336453 | 0.117334
2526.29 | 0.00586977 | 0.1678557 | 0.216974 | 0.335203 | 0.117071
2527.26 | 0.00584247 | 0.1678287 | 0.216713 | 0.333967 | 0.11675
2528.22 | 0.00576958 | 0.1675807 | 0.216502 | 0.333069 | 0.116337
2529.18 | 0.00568734 | 0.1670597 | 0.216231 | 0.332507 | 0.115846
2530.15 | 0.00563621 | 0.1663457 | 0.215877 | 0.331987 | 0.115325
2531.11 | 0.00564087 | 0.1655977 | 0.215502 | 0.33119 | 0.114831
2532.08 | 0.00569755 | 0.1649737 | 0.215173 | 0.330057 | 0.114406
2533.04 | 0.00577492 | 0.1645587 | 0.214873 | 0.328862 | 0.11406
2534.01 | 0.00582875 | 0.1643357 | 0.214488 | 0.328021 | 0.113766
2534.97 | 0.00582419 | 0.1642187 | 0.213887 | 0.327775 | 0.113479
2535.93 | 0.00575409 | 0.1640947 | 0.213052 | 0.328011 | 0.113152
2536.9 | 0.00564309 | 0.1638827 | 0.212135 | 0.328332 | 0.112765
2537.86 | 0.0055342 | 0.1635537 | 0.211407 | 0.328336 | 0.112331
2538.83 | 0.00546531 | 0.1631287 | 0.211095 | 0.327891 | 0.111895
2539.79 | 0.00544977 | 0.1626647 | 0.211237 | 0.327186 | 0.111505
2540.76 | 0.00547308 | 0.1622207 | 0.211637 | 0.326552 | 0.111184
2541.72 | 0.00550674 | 0.1618317 | 0.211958 | 0.326189 | 0.110923
2542.68 | 0.00552881 | 0.1615067 | 0.211902 | 0.32603 | 0.11068
2543.65 | 0.00553684 | 0.1612267 | 0.211368 | 0.325813 | 0.110407
2544.61 | 0.00554532 | 0.1609747 | 0.210486 | 0.325303 | 0.110077
2545.58 | 0.00557174 | 0.1607517 | 0.209523 | 0.324462 | 0.109694
2546.54 | 0.00562249 | 0.1605747 | 0.208737 | 0.323451 | 0.109292
2547.5 | 0.0056883 | 0.1604647 | 0.208265 | 0.322494 | 0.108913
2548.47 | 0.00575042 | 0.1604147 | 0.208101 | 0.321712 | 0.108586
2549.43 | 0.00579142 | 0.1603907 | 0.208142 | 0.321093 | 0.108317
2550.4 | 0.00580319 | 0.1603417 | 0.208265 | 0.320572 | 0.108092
2551.36 | 0.00578887 | 0.1602307 | 0.208361 | 0.320146 | 0.107891
2552.33 | 0.00576011 | 0.1600487 | 0.20834 | 0.319894 | 0.107706
2553.29 | 0.00573223 | 0.1598127 | 0.20812 | 0.319885 | 0.107534
2554.25 | 0.00571896 | 0.1595377 | 0.207644 | 0.320044 | 0.107371
2555.22 | 0.00572736 | 0.1592297 | 0.206921 | 0.320124 | 0.107197
2556.18 | 0.00575473 | 0.1588827 | 0.206055 | 0.31982 | 0.106967
2557.15 | 0.00578992 | 0.1584987 | 0.205227 | 0.318981 | 0.106632
2558.11 | 0.00581957 | 0.1580997 | 0.204611 | 0.317752 | 0.10617
2559.08 | 0.00583626 | 0.1577137 | 0.204278 | 0.316548 | 0.105608
2560.04 | 0.00584272 | 0.1573627 | 0.204152 | 0.315839 | 0.105022
2561 | 0.00584868 | 0.1570467 | 0.204055 | 0.315874 | 0.10451
2561.97 | 0.00586245 | 0.1567517 | 0.203829 | 0.31652 | 0.104148
2562.93 | 0.00588367 | 0.1564697 | 0.203443 | 0.317304 | 0.103954
2563.9 | 0.00590299 | 0.1562197 | 0.203007 | 0.317648 | 0.103886
2564.86 | 0.00590869 | 0.1560287 | 0.202689 | 0.317164 | 0.103865
2565.83 | 0.00589458 | 0.1559157 | 0.20258 | 0.315833 | 0.103813
2566.79 | 0.00586304 | 0.1558617 | 0.202617 | 0.313987 | 0.103682
2567.75 | 0.00582152 | 0.1558067 | 0.202617 | 0.312103 | 0.103473
2568.72 | 0.00577645 | 0.1556797 | 0.202403 | 0.310585 | 0.103224
2569.68 | 0.00573042 | 0.1554227 | 0.20192 | 0.309645 | 0.102988
2570.65 | 0.0056844 | 0.1550267 | 0.201268 | 0.309301 | 0.102813
2571.61 | 0.00564243 | 0.1545377 | 0.200622 | 0.309446 | 0.102715
2572.57 | 0.00561344 | 0.1540457 | 0.200124 | 0.309886 | 0.102677
2573.54 | 0.00560769 | 0.1536577 | 0.199807 | 0.310334 | 0.102645
2574.5 | 0.00563 | 0.1534527 | 0.199618 | 0.31042 | 0.102548
2575.47 | 0.00567453 | 0.1534527 | 0.19949 | 0.309791 | 0.102327
2576.43 | 0.00572523 | 0.1536017 | 0.199394 | 0.308296 | 0.10196
2577.4 | 0.00576197 | 0.1537827 | 0.199327 | 0.306145 | 0.10148
2578.36 | 0.00576909 | 0.1538687 | 0.199267 | 0.303902 | 0.100966
2579.32 | 0.00574177 | 0.1537817 | 0.199141 | 0.302268 | 0.100521
2580.29 | 0.00568749 | 0.1535197 | 0.198852 | 0.301756 | 0.10022
2581.25 | 0.00562217 | 0.1531467 | 0.198362 | 0.302434 | 0.100083
2582.22 | 0.00556299 | 0.1527447 | 0.197746 | 0.303892 | 0.100066
2583.18 | 0.00552093 | 0.1523657 | 0.19717 | 0.305436 | 0.100084
2584.15 | 0.00549571 | 0.1520147 | 0.196797 | 0.306414 | 0.100058
2585.11 | 0.00547544 | 0.1516697 | 0.196675 | 0.306495 | 0.099956
2586.07 | 0.0054414 | 0.1513187 | 0.196708 | 0.305754 | 0.099798
2587.04 | 0.005377 | 0.1509767 | 0.196702 | 0.304552 | 0.099629
2588 | 0.00527767 | 0.1506747 | 0.196493 | 0.303307 | 0.099483
2588.97 | 0.00515737 | 0.1504327 | 0.196038 | 0.302302 | 0.09936
2589.93 | 0.00504761 | 0.1502397 | 0.195429 | 0.301617 | 0.099231
2590.9 | 0.00498724 | 0.1500627 | 0.194824 | 0.301193 | 0.099071
2591.86 | 0.00500594 | 0.1498727 | 0.194346 | 0.300955 | 0.09889
2592.82 | 0.00510866 | 0.1496687 | 0.194029 | 0.300894 | 0.098727
2593.79 | 0.00526942 | 0.1494767 | 0.193824 | 0.301062 | 0.098625
2594.75 | 0.00543973 | 0.1493267 | 0.193665 | 0.301478 | 0.098594
2595.72 | 0.00556875 | 0.1492267 | 0.193517 | 0.30204 | 0.098604
2596.68 | 0.00562483 | 0.1491397 | 0.193385 | 0.302518 | 0.098595
2597.64 | 0.00560608 | 0.1490137 | 0.193281 | 0.30266 | 0.098513
2598.61 | 0.00553442 | 0.1488017 | 0.193184 | 0.302324 | 0.098342
2599.57 | 0.0054386 | 0.1485047 | 0.193024 | 0.301559 | 0.098105
2600.54 | 0.00533939 | 0.1481677 | 0.192724 | 0.300548 | 0.097859
2601.5 | 0.00524735 | 0.1478627 | 0.192254 | 0.299476 | 0.097664
2602.47 | 0.00517213 | 0.1476527 | 0.191662 | 0.298437 | 0.097559
2603.43 | 0.00513143 | 0.1475567 | 0.191062 | 0.297446 | 0.097547
2604.39 | 0.00514691 | 0.1475497 | 0.190576 | 0.296548 | 0.097594
2605.36 | 0.0052263 | 0.1475727 | 0.190276 | 0.295892 | 0.097642
2606.32 | 0.00534573 | 0.1475567 | 0.190148 | 0.295666 | 0.097637
2607.29 | 0.00545068 | 0.1474547 | 0.190113 | 0.295941 | 0.097557
2608.25 | 0.00548218 | 0.1472467 | 0.190062 | 0.29652 | 0.097419
2609.22 | 0.00541386 | 0.1469497 | 0.189912 | 0.296976 | 0.097266
2610.18 | 0.00527344 | 0.1466047 | 0.189622 | 0.296873 | 0.097134
2611.14 | 0.00512998 | 0.1462657 | 0.189202 | 0.296056 | 0.097034
2612.11 | 0.00505247 | 0.1459717 | 0.188702 | 0.294784 | 0.096955
2613.07 | 0.00506727 | 0.1457347 | 0.188197 | 0.293597 | 0.096889
2614.04 | 0.00514365 | 0.1455287 | 0.187773 | 0.292996 | 0.096854
2615 | 0.00521741 | 0.1453047 | 0.187501 | 0.293144 | 0.09688
2615.97 | 0.00523495 | 0.1450297 | 0.187411 | 0.293775 | 0.096989
2616.93 | 0.00518714 | 0.1447067 | 0.187466 | 0.294373 | 0.097158
2617.89 | 0.00511102 | 0.1443927 | 0.187571 | 0.29448 | 0.097326
2618.86 | 0.00506179 | 0.1441647 | 0.187608 | 0.293953 | 0.097429
2619.82 | 0.00507681 | 0.1440887 | 0.187493 | 0.292995 | 0.097438
2620.79 | 0.00515547 | 0.1441757 | 0.187215 | 0.291979 | 0.09738
2621.75 | 0.00526393 | 0.1443827 | 0.186826 | 0.291186 | 0.097313
2622.72 | 0.00535668 | 0.1446167 | 0.186402 | 0.290652 | 0.097284
2623.68 | 0.00539907 | 0.1447757 | 0.185988 | 0.290207 | 0.097298
2624.64 | 0.00537937 | 0.1447727 | 0.185574 | 0.289654 | 0.097319
2625.61 | 0.00530838 | 0.1445597 | 0.185132 | 0.288958 | 0.09731
2626.57 | 0.00521105 | 0.1441417 | 0.184659 | 0.288279 | 0.097254
2627.54 | 0.00511559 | 0.1435857 | 0.184208 | 0.287842 | 0.097167
2628.5 | 0.00504321 | 0.1430007 | 0.183869 | 0.287731 | 0.097079
2629.46 | 0.00500155 | 0.1425077 | 0.183705 | 0.28778 | 0.097017
2630.43 | 0.00498465 | 0.1421897 | 0.183701 | 0.287674 | 0.096995
2631.39 | 0.00498024 | 0.1420567 | 0.183764 | 0.287176 | 0.097019
2632.36 | 0.00498045 | 0.1420457 | 0.183767 | 0.286333 | 0.097099
2633.32 | 0.00498788 | 0.1420517 | 0.183621 | 0.285471 | 0.097252
2634.29 | 0.00501168 | 0.1419837 | 0.183311 | 0.284976 | 0.097489
2635.25 | 0.00505613 | 0.1417997 | 0.182885 | 0.285027 | 0.097799
2636.21 | 0.00511148 | 0.1415197 | 0.182409 | 0.285471 | 0.098149
2637.18 | 0.00515636 | 0.1412017 | 0.18193 | 0.285943 | 0.098484
2638.14 | 0.00517147 | 0.1409217 | 0.18148 | 0.286133 | 0.098748
2639.11 | 0.00515379 | 0.1407447 | 0.181098 | 0.28599 | 0.098905
2640.07 | 0.00511916 | 0.1407097 | 0.180845 | 0.285706 | 0.098947
2641.04 | 0.00509047 | 0.1408147 | 0.180786 | 0.285516 | 0.098904
2642 | 0.00508104 | 0.1410067 | 0.180939 | 0.285485 | 0.098829
2642.96 | 0.00508767 | 0.1411947 | 0.181246 | 0.285457 | 0.098783
2643.93 | 0.00509882 | 0.1412807 | 0.181572 | 0.285217 | 0.098811
2644.89 | 0.00510997 | 0.1412067 | 0.181762 | 0.284695 | 0.098928
2645.86 | 0.00513102 | 0.1409847 | 0.181703 | 0.284065 | 0.099118
2646.82 | 0.00517756 | 0.1406837 | 0.181376 | 0.283636 | 0.099342
2647.79 | 0.00525284 | 0.1403897 | 0.18086 | 0.28362 | 0.099558
2648.75 | 0.00533656 | 0.1401587 | 0.180292 | 0.283964 | 0.099737
2649.71 | 0.00539206 | 0.1399967 | 0.179819 | 0.284357 | 0.099871
2650.68 | 0.00538817 | 0.1398867 | 0.179538 | 0.284416 | 0.099971
2651.64 | 0.00531934 | 0.1398227 | 0.17947 | 0.283927 | 0.100057
2652.61 | 0.00520898 | 0.1398217 | 0.17955 | 0.282974 | 0.100142
2653.57 | 0.005094 | 0.1399017 | 0.179653 | 0.281891 | 0.100234
2654.53 | 0.00500304 | 0.1400367 | 0.179648 | 0.281054 | 0.100332
2655.5 | 0.0049442 | 0.1401467 | 0.179445 | 0.280657 | 0.100446
2656.46 | 0.00490923 | 0.1401237 | 0.179044 | 0.280606 | 0.100598
2657.43 | 0.00488805 | 0.1399007 | 0.17853 | 0.280591 | 0.100823
2658.39 | 0.00488122 | 0.1395027 | 0.178043 | 0.280295 | 0.10115
2659.36 | 0.0049014 | 0.1390457 | 0.177733 | 0.279627 | 0.101584
2660.32 | 0.00496361 | 0.1386827 | 0.177706 | 0.278816 | 0.102088
2661.28 | 0.00507128 | 0.1385237 | 0.177993 | 0.278298 | 0.102602
2662.25 | 0.00520583 | 0.1385897 | 0.178536 | 0.278446 | 0.103062
2663.21 | 0.00532607 | 0.1388047 | 0.179187 | 0.279321 | 0.103422
2664.18 | 0.00537984 | 0.1390517 | 0.179751 | 0.280594 | 0.103665
2665.14 | 0.00532551 | 0.1392197 | 0.180044 | 0.281709 | 0.103796
2666.11 | 0.0051552 | 0.1392507 | 0.179969 | 0.282191 | 0.103828
2667.07 | 0.00490674 | 0.1391427 | 0.17956 | 0.281906 | 0.103781
2668.03 | 0.00465382 | 0.1389357 | 0.17897 | 0.281089 | 0.103687
2669 | 0.0044754 | 0.1386827 | 0.178396 | 0.280151 | 0.103599
2669.96 | 0.00441986 | 0.1384367 | 0.177986 | 0.279409 | 0.103581
2670.93 | 0.00448555 | 0.1382377 | 0.177781 | 0.278936 | 0.103687
2671.89 | 0.00462965 | 0.1381087 | 0.177718 | 0.278629 | 0.103938
2672.86 | 0.00479746 | 0.1380547 | 0.177695 | 0.278372 | 0.104313
2673.82 | 0.00494958 | 0.1380657 | 0.177632 | 0.278173 | 0.104756
2674.78 | 0.00506814 | 0.1381137 | 0.177506 | 0.27813 | 0.105206
2675.75 | 0.00514264 | 0.1381677 | 0.177332 | 0.278296 | 0.105617
2676.71 | 0.00515426 | 0.1381927 | 0.177127 | 0.278563 | 0.10597
2677.68 | 0.00507846 | 0.1381627 | 0.176904 | 0.278708 | 0.106274
2678.64 | 0.00490733 | 0.1380657 | 0.176679 | 0.278545 | 0.106556
2679.6 | 0.00467232 | 0.1379077 | 0.176494 | 0.27807 | 0.106855
2680.57 | 0.00444392 | 0.1377097 | 0.176408 | 0.277458 | 0.107205
2681.53 | 0.00430189 | 0.1375037 | 0.176469 | 0.276907 | 0.107622
2682.5 | 0.00429401 | 0.1373117 | 0.176677 | 0.276477 | 0.108092
2683.46 | 0.00441155 | 0.1371407 | 0.176981 | 0.276077 | 0.10857
2684.43 | 0.00459784 | 0.1369777 | 0.177307 | 0.275612 | 0.109006
2685.39 | 0.00478197 | 0.1368117 | 0.177597 | 0.275155 | 0.109364
2686.35 | 0.0049135 | 0.1366567 | 0.177824 | 0.274964 | 0.109648
2687.32 | 0.00497703 | 0.1365627 | 0.177976 | 0.275298 | 0.109901
2688.28 | 0.00498349 | 0.1365937 | 0.178029 | 0.276163 | 0.110187
2689.25 | 0.00495157 | 0.1367887 | 0.17795 | 0.277212 | 0.110553
2690.21 | 0.00489552 | 0.1371237 | 0.177731 | 0.27793 | 0.11101
2691.18 | 0.00482544 | 0.1375057 | 0.177442 | 0.277989 | 0.111527
2692.14 | 0.00475306 | 0.1378197 | 0.177229 | 0.277511 | 0.112048
2693.1 | 0.00469306 | 0.1379767 | 0.177256 | 0.27701 | 0.11252
2694.07 | 0.00465635 | 0.1379527 | 0.177597 | 0.277032 | 0.112914
2695.03 | 0.00464178 | 0.1377867 | 0.178166 | 0.27776 | 0.113237
2696 | 0.00463578 | 0.1375357 | 0.178726 | 0.278876 | 0.11352
2696.96 | 0.00462316 | 0.1372467 | 0.179007 | 0.279776 | 0.113804
2697.93 | 0.00460189 | 0.1369507 | 0.178853 | 0.280001 | 0.114125
2698.89 | 0.00458944 | 0.1366877 | 0.178314 | 0.279556 | 0.114503
2699.85 | 0.00461309 | 0.1365177 | 0.177628 | 0.278896 | 0.114944
2700.82 | 0.00468855 | 0.1365047 | 0.177085 | 0.278588 | 0.115436
2701.78 | 0.00480172 | 0.1366667 | 0.176876 | 0.278927 | 0.115957
2702.75 | 0.00490855 | 0.1369407 | 0.177014 | 0.279753 | 0.116476
2703.71 | 0.00495656 | 0.1371987 | 0.177361 | 0.280593 | 0.116959
2704.67 | 0.00491565 | 0.1373117 | 0.177742 | 0.281003 | 0.117386
2705.64 | 0.00479825 | 0.1372337 | 0.178059 | 0.280871 | 0.117758
2706.6 | 0.0046545 | 0.1370297 | 0.178327 | 0.280468 | 0.118107
2707.57 | 0.00454533 | 0.1368357 | 0.178626 | 0.280254 | 0.118481
2708.53 | 0.00451065 | 0.1367787 | 0.179016 | 0.280561 | 0.118923
2709.5 | 0.00455234 | 0.1368967 | 0.179475 | 0.281381 | 0.119449
2710.46 | 0.00463983 | 0.1371287 | 0.179916 | 0.282364 | 0.120032
2711.42 | 0.00473106 | 0.1373577 | 0.180252 | 0.28303 | 0.120614
2712.39 | 0.00479376 | 0.1374767 | 0.180449 | 0.283046 | 0.121136
2713.35 | 0.004816 | 0.1374367 | 0.180532 | 0.282424 | 0.121576
2714.32 | 0.00480542 | 0.1372587 | 0.180545 | 0.281504 | 0.121964
2715.28 | 0.00478235 | 0.1370147 | 0.180507 | 0.280767 | 0.122371
2716.25 | 0.00477123 | 0.1367997 | 0.18041 | 0.280573 | 0.12287
2717.21 | 0.00479064 | 0.1367107 | 0.18026 | 0.280986 | 0.123484
2718.17 | 0.00484276 | 0.1368257 | 0.180109 | 0.281778 | 0.12417
2719.14 | 0.00490745 | 0.1371777 | 0.180055 | 0.282579 | 0.124841
2720.1 | 0.00494814 | 0.1377307 | 0.180179 | 0.283084 | 0.125416
2721.07 | 0.00493144 | 0.1383797 | 0.180482 | 0.283189 | 0.12588
2722.03 | 0.00485019 | 0.1389697 | 0.180864 | 0.28298 | 0.126292
2723 | 0.00473364 | 0.1393507 | 0.181175 | 0.282626 | 0.126753
2723.96 | 0.00463405 | 0.1394357 | 0.18131 | 0.282264 | 0.127336
2724.92 | 0.00459624 | 0.1392417 | 0.181271 | 0.281963 | 0.12804
2725.89 | 0.00463018 | 0.1388937 | 0.181166 | 0.281755 | 0.128791
2726.85 | 0.00470631 | 0.1385767 | 0.181129 | 0.28168 | 0.129495
2727.82 | 0.00477653 | 0.1384707 | 0.181238 | 0.281773 | 0.130097
2728.78 | 0.00480521 | 0.1386707 | 0.181476 | 0.282031 | 0.130609
2729.74 | 0.0047888 | 0.1391467 | 0.181768 | 0.282391 | 0.13109
2730.71 | 0.004752 | 0.1397517 | 0.182048 | 0.282786 | 0.131605
2731.67 | 0.00472632 | 0.1402897 | 0.182312 | 0.283225 | 0.132187
2732.64 | 0.00472741 | 0.1406097 | 0.182608 | 0.283827 | 0.132835
2733.6 | 0.00474629 | 0.1406787 | 0.182988 | 0.284731 | 0.133535
2734.57 | 0.00475797 | 0.1405837 | 0.183451 | 0.285948 | 0.134284
2735.53 | 0.00473997 | 0.1404807 | 0.183943 | 0.287278 | 0.135088
2736.49 | 0.00468901 | 0.1405067 | 0.184395 | 0.288385 | 0.135947
2737.46 | 0.00462663 | 0.1407197 | 0.184783 | 0.289014 | 0.13683
2738.42 | 0.00459108 | 0.1410967 | 0.185148 | 0.289174 | 0.137679
2739.39 | 0.0046184 | 0.1415617 | 0.185557 | 0.289131 | 0.138439
2740.35 | 0.00472071 | 0.1420167 | 0.186026 | 0.289198 | 0.139087
2741.32 | 0.00487269 | 0.1423587 | 0.186475 | 0.289459 | 0.139655
2742.28 | 0.00501591 | 0.1424897 | 0.186745 | 0.28969 | 0.140215
2743.24 | 0.00508266 | 0.1423327 | 0.186694 | 0.289527 | 0.140844
2744.21 | 0.00502972 | 0.1418917 | 0.18629 | 0.288797 | 0.141585
2745.17 | 0.00486387 | 0.1412797 | 0.18566 | 0.287728 | 0.142423
2746.14 | 0.00464283 | 0.1407097 | 0.185033 | 0.286876 | 0.143288
2747.1 | 0.00444882 | 0.1404127 | 0.184639 | 0.286782 | 0.144092
2748.07 | 0.00434841 | 0.1405307 | 0.184605 | 0.287627 | 0.144769
2749.03 | 0.00436172 | 0.1410427 | 0.18492 | 0.289095 | 0.145298
2749.99 | 0.0044581 | 0.1417857 | 0.185476 | 0.290559 | 0.145706
2750.96 | 0.00457864 | 0.1425297 | 0.186137 | 0.291447 | 0.146045
2751.92 | 0.00466971 | 0.1430877 | 0.186793 | 0.291556 | 0.146365
2752.89 | 0.00470714 | 0.1433737 | 0.187371 | 0.291102 | 0.146699
2753.85 | 0.00469933 | 0.1434107 | 0.187827 | 0.290523 | 0.147072
2754.82 | 0.00467196 | 0.1433017 | 0.188136 | 0.290186 | 0.147506
2755.78 | 0.00464749 | 0.1431847 | 0.188314 | 0.290213 | 0.14802
2756.74 | 0.00463277 | 0.1431967 | 0.188423 | 0.29049 | 0.148614
2757.71 | 0.00462013 | 0.1434207 | 0.188563 | 0.290825 | 0.149255
2758.67 | 0.00459778 | 0.1438457 | 0.188817 | 0.291102 | 0.149892
2759.64 | 0.00456041 | 0.1443517 | 0.189205 | 0.291331 | 0.150481
2760.6 | 0.00451379 | 0.1447567 | 0.189672 | 0.291586 | 0.151033
2761.56 | 0.00447193 | 0.1449157 | 0.190133 | 0.291914 | 0.151615
2762.53 | 0.00445022 | 0.1448117 | 0.19053 | 0.2923 | 0.152317
2763.49 | 0.00445841 | 0.1445797 | 0.190879 | 0.292723 | 0.153192
2764.46 | 0.00449601 | 0.1444257 | 0.191244 | 0.293238 | 0.154208
2765.42 | 0.0045512 | 0.1445067 | 0.191673 | 0.293991 | 0.155254
2766.39 | 0.00460358 | 0.1448527 | 0.192144 | 0.295118 | 0.156199
2767.35 | 0.00463084 | 0.1453667 | 0.19256 | 0.296584 | 0.156955
2768.31 | 0.0046178 | 0.1459027 | 0.1928 | 0.298096 | 0.157526
2769.28 | 0.00456385 | 0.1463507 | 0.192803 | 0.299178 | 0.157998
2770.24 | 0.00448468 | 0.1466717 | 0.192614 | 0.299425 | 0.158504
2771.21 | 0.00440596 | 0.1468677 | 0.192376 | 0.29878 | 0.159177
2772.17 | 0.00435157 | 0.1469467 | 0.192274 | 0.297635 | 0.160111
2773.14 | 0.0043328 | 0.1469117 | 0.19246 | 0.296662 | 0.161331
2774.1 | 0.00434484 | 0.1467857 | 0.192995 | 0.296438 | 0.162763
2775.06 | 0.00437242 | 0.1466397 | 0.193833 | 0.297124 | 0.164242
2776.03 | 0.00440061 | 0.1465897 | 0.194839 | 0.298374 | 0.165553
2776.99 | 0.00442366 | 0.1467577 | 0.195837 | 0.29956 | 0.166535
2777.96 | 0.00444654 | 0.1472217 | 0.19667 | 0.300167 | 0.167174
2778.92 | 0.00447863 | 0.1479757 | 0.197249 | 0.300123 | 0.167639
2779.89 | 0.00452406 | 0.1489297 | 0.197578 | 0.299836 | 0.168201
2780.85 | 0.00457465 | 0.1499377 | 0.197733 | 0.29992 | 0.169077
2781.81 | 0.00460993 | 0.1508377 | 0.197818 | 0.300795 | 0.170301
2782.78 | 0.0046047 | 0.1515007 | 0.197913 | 0.302422 | 0.171698
2783.74 | 0.00454073 | 0.1518687 | 0.198058 | 0.304335 | 0.173007
2784.71 | 0.00441738 | 0.1519727 | 0.198259 | 0.305927 | 0.17405
2785.67 | 0.00425632 | 0.1519127 | 0.198526 | 0.306815 | 0.174846
2786.63 | 0.00409762 | 0.1518087 | 0.198885 | 0.307033 | 0.175577
2787.6 | 0.0039878 | 0.1517487 | 0.199364 | 0.306939 | 0.176451
2788.56 | 0.00396349 | 0.1517677 | 0.199957 | 0.306932 | 0.177547
2789.53 | 0.00403635 | 0.1518587 | 0.200593 | 0.307186 | 0.178771
2790.49 | 0.00418525 | 0.1520117 | 0.201153 | 0.307592 | 0.179938
2791.46 | 0.00435953 | 0.1522247 | 0.201525 | 0.307922 | 0.180907
2792.42 | 0.0044938 | 0.1524957 | 0.201687 | 0.308067 | 0.181684
2793.38 | 0.00453053 | 0.1527957 | 0.201741 | 0.30816 | 0.182407
2794.35 | 0.00444265 | 0.1530647 | 0.201888 | 0.308473 | 0.183245
2795.31 | 0.00424658 | 0.1532427 | 0.202329 | 0.3092 | 0.184288
2796.28 | 0.00399859 | 0.1533217 | 0.203132 | 0.310292 | 0.185498
2797.24 | 0.00377457 | 0.1533647 | 0.204165 | 0.311501 | 0.186753
2798.21 | 0.00364186 | 0.1534787 | 0.205124 | 0.312601 | 0.187943
2799.17 | 0.00363657 | 0.1537457 | 0.205679 | 0.313594 | 0.18905
2800.13 | 0.00375621 | 0.1541747 | 0.205656 | 0.314713 | 0.19016
2801.1 | 0.00396788 | 0.1546877 | 0.205143 | 0.316199 | 0.191393
2802.06 | 0.00422393 | 0.1551767 | 0.204467 | 0.318024 | 0.192806
2803.03 | 0.00447589 | 0.1555537 | 0.204027 | 0.319805 | 0.194329
2803.99 | 0.00468276 | 0.1557897 | 0.204107 | 0.32103 | 0.195791
2804.96 | 0.00481648 | 0.1559057 | 0.204776 | 0.321444 | 0.197011
2805.92 | 0.00486801 | 0.1559407 | 0.205899 | 0.321302 | 0.197924
2806.88 | 0.00485307 | 0.1559397 | 0.207239 | 0.321237 | 0.198646
2807.85 | 0.00481071 | 0.1559637 | 0.208562 | 0.321816 | 0.199424
2808.81 | 0.00478952 | 0.1561067 | 0.209672 | 0.323122 | 0.200506
2809.78 | 0.00482438 | 0.1564887 | 0.210403 | 0.324673 | 0.202005
2810.74 | 0.00491646 | 0.1571987 | 0.210626 | 0.325796 | 0.203836
2811.7 | 0.00503016 | 0.1582187 | 0.2103 | 0.326168 | 0.205775
2812.67 | 0.0051107 | 0.1593717 | 0.209554 | 0.326115 | 0.207582
2813.63 | 0.00511232 | 0.1603637 | 0.208698 | 0.326391 | 0.209127
2814.6 | 0.00501996 | 0.1609027 | 0.20813 | 0.327594 | 0.210426
2815.56 | 0.00485284 | 0.1608617 | 0.208165 | 0.329654 | 0.211591
2816.53 | 0.00465124 | 0.1603677 | 0.20888 | 0.331779 | 0.212738
2817.49 | 0.00445823 | 0.1597547 | 0.210096 | 0.332933 | 0.213925
2818.45 | 0.00430867 | 0.1593917 | 0.21148 | 0.332547 | 0.215146
2819.42 | 0.00422821 | 0.1594867 | 0.212715 | 0.330946 | 0.216368
2820.38 | 0.00423556 | 0.1599857 | 0.213618 | 0.329171 | 0.217574
2821.35 | 0.00433902 | 0.1606317 | 0.214147 | 0.328347 | 0.218773
2822.31 | 0.00452595 | 0.1611407 | 0.214337 | 0.329058 | 0.219979
2823.28 | 0.00475333 | 0.1613777 | 0.21425 | 0.331096 | 0.221185
2824.24 | 0.00495138 | 0.1614247 | 0.213977 | 0.333677 | 0.222368
2825.2 | 0.00504589 | 0.1614907 | 0.213675 | 0.335931 | 0.223506
2826.17 | 0.00499189 | 0.1617637 | 0.21356 | 0.337335 | 0.224615
2827.13 | 0.00480135 | 0.1622937 | 0.213824 | 0.337859 | 0.225755
2828.1 | 0.00454643 | 0.1629857 | 0.214518 | 0.337805 | 0.227004
2829.06 | 0.00433171 | 0.1636847 | 0.215499 | 0.337533 | 0.22841
2830.03 | 0.00424644 | 0.1642687 | 0.21649 | 0.337276 | 0.229953
2830.99 | 0.00432157 | 0.1646947 | 0.217239 | 0.337139 | 0.231543
2831.95 | 0.00451573 | 0.1649757 | 0.217675 | 0.337189 | 0.233061
2832.92 | 0.00473863 | 0.1651467 | 0.217937 | 0.337528 | 0.234431
2833.88 | 0.00489852 | 0.1652537 | 0.218264 | 0.338247 | 0.235671
2834.85 | 0.00494635 | 0.1653657 | 0.218818 | 0.339304 | 0.236893
2835.81 | 0.00489253 | 0.1655797 | 0.219573 | 0.340454 | 0.238256
2836.77 | 0.00479016 | 0.1659767 | 0.220336 | 0.341314 | 0.239885
2837.74 | 0.00469926 | 0.1665567 | 0.220892 | 0.341584 | 0.241815
2838.7 | 0.00465517 | 0.1672037 | 0.221152 | 0.341288 | 0.243974
2839.67 | 0.00465775 | 0.1677417 | 0.221216 | 0.34085 | 0.246223
2840.63 | 0.00468119 | 0.1680547 | 0.221298 | 0.340911 | 0.248418
2841.6 | 0.00469325 | 0.1681787 | 0.221584 | 0.341976 | 0.250474
2842.56 | 0.0046715 | 0.1682927 | 0.222125 | 0.344097 | 0.252393
2843.52 | 0.00461184 | 0.1685897 | 0.222829 | 0.346815 | 0.254262
2844.49 | 0.00453001 | 0.1691317 | 0.223537 | 0.349402 | 0.256203
2845.45 | 0.00445669 | 0.1697817 | 0.22413 | 0.351271 | 0.258313
2846.42 | 0.00442512 | 0.1702967 | 0.224574 | 0.352295 | 0.260605
2847.38 | 0.00445326 | 0.1705097 | 0.224908 | 0.352813 | 0.262985
2848.35 | 0.00452973 | 0.1704577 | 0.225191 | 0.353335 | 0.265296
2849.31 | 0.00461593 | 0.1703587 | 0.225474 | 0.354184 | 0.267405
2850.27 | 0.00466728 | 0.1704437 | 0.225808 | 0.355341 | 0.269284
2851.24 | 0.00466144 | 0.1707827 | 0.226252 | 0.356552 | 0.271043
2852.2 | 0.00461264 | 0.1712317 | 0.226855 | 0.35756 | 0.272867
2853.17 | 0.00455989 | 0.1715477 | 0.227609 | 0.358277 | 0.274912
2854.13 | 0.00453707 | 0.1715837 | 0.228397 | 0.358764 | 0.277211
2855.1 | 0.00454839 | 0.1714197 | 0.229022 | 0.359118 | 0.279661
2856.06 | 0.00456903 | 0.1713257 | 0.229314 | 0.359402 | 0.282082
2857.02 | 0.00456987 | 0.1715927 | 0.229244 | 0.359674 | 0.284321
2857.99 | 0.00454468 | 0.1723347 | 0.228981 | 0.360077 | 0.286321
2858.95 | 0.00451611 | 0.1734037 | 0.2288 | 0.360825 | 0.288129
2859.92 | 0.0045159 | 0.1744577 | 0.228916 | 0.362068 | 0.289831
2860.88 | 0.00455663 | 0.1751507 | 0.229342 | 0.363717 | 0.29148
2861.84 | 0.004619 | 0.1753167 | 0.22988 | 0.36541 | 0.293049
2862.81 | 0.00466355 | 0.1750537 | 0.230254 | 0.366693 | 0.294443
2863.77 | 0.00465596 | 0.1746497 | 0.230307 | 0.367341 | 0.295543
2864.74 | 0.00458628 | 0.1744157 | 0.230102 | 0.36755 | 0.296271
2865.7 | 0.00447167 | 0.1745177 | 0.229873 | 0.367842 | 0.296638
2866.67 | 0.00434667 | 0.1749087 | 0.229849 | 0.36869 | 0.296749
2867.63 | 0.00425148 | 0.1753917 | 0.230106 | 0.370125 | 0.29676
2868.59 | 0.00422279 | 0.1757687 | 0.230538 | 0.371615 | 0.296805
2869.56 | 0.00428355 | 0.1759737 | 0.230973 | 0.372328 | 0.296922
2870.52 | 0.0044287 | 0.1760927 | 0.231333 | 0.371663 | 0.297027
2871.49 | 0.00461445 | 0.1762837 | 0.231707 | 0.369669 | 0.296959
2872.45 | 0.00476494 | 0.1766307 | 0.232276 | 0.367063 | 0.296576
2873.42 | 0.00480271 | 0.1770817 | 0.233151 | 0.364785 | 0.295849
2874.38 | 0.0046896 | 0.1774967 | 0.234246 | 0.363452 | 0.294901
2875.34 | 0.00445217 | 0.1777687 | 0.235296 | 0.363063 | 0.29395
2876.31 | 0.00417301 | 0.1779147 | 0.236014 | 0.363155 | 0.293217
2877.27 | 0.00395165 | 0.1780647 | 0.236265 | 0.363229 | 0.29283
2878.24 | 0.00385911 | 0.1783507 | 0.236154 | 0.363139 | 0.292789
2879.2 | 0.003912 | 0.1787967 | 0.235955 | 0.3631 | 0.292994
2880.17 | 0.00407705 | 0.1792957 | 0.235944 | 0.363346 | 0.293318
2881.13 | 0.0042962 | 0.1796857 | 0.236245 | 0.363735 | 0.293669
2882.09 | 0.00451306 | 0.1798687 | 0.236796 | 0.363688 | 0.294019
2883.06 | 0.00468765 | 0.1798697 | 0.237432 | 0.36259 | 0.294393
2884.02 | 0.00479867 | 0.1798117 | 0.238019 | 0.360382 | 0.294835
2884.99 | 0.00484036 | 0.1798317 | 0.238538 | 0.357846 | 0.295375
2885.95 | 0.00481895 | 0.1800107 | 0.239064 | 0.356286 | 0.296008
2886.92 | 0.00474909 | 0.1803557 | 0.239678 | 0.356773 | 0.296704
2887.88 | 0.00464927 | 0.1808257 | 0.240373 | 0.35944 | 0.297434
2888.84 | 0.00453823 | 0.1813787 | 0.241037 | 0.363297 | 0.298192
2889.81 | 0.00443547 | 0.1819827 | 0.24153 | 0.366721 | 0.299004
2890.77 | 0.00436482 | 0.1826147 | 0.241788 | 0.368387 | 0.299912
2891.74 | 0.00435449 | 0.1832337 | 0.241881 | 0.36805 | 0.300951
2892.7 | 0.00442753 | 0.1837667 | 0.241967 | 0.366628 | 0.30212
2893.66 | 0.00458487 | 0.1841127 | 0.242185 | 0.36553 | 0.303393
2894.63 | 0.0047934 | 0.1841747 | 0.242554 | 0.365733 | 0.30474
2895.59 | 0.00499208 | 0.1839227 | 0.242976 | 0.367231 | 0.306153
2896.56 | 0.00511839 | 0.1834457 | 0.243317 | 0.369121 | 0.307652
2897.52 | 0.0051405 | 0.1829627 | 0.243517 | 0.370239 | 0.309251
2898.49 | 0.00507467 | 0.1827597 | 0.243626 | 0.369909 | 0.310924
2899.45 | 0.00497526 | 0.1830617 | 0.243736 | 0.368327 | 0.312589
2900.41 | 0.00490329 | 0.1839057 | 0.24387 | 0.366367 | 0.31413
2901.38 | 0.0048928 | 0.1851017 | 0.243928 | 0.365 | 0.315456
2902.34 | 0.00493487 | 0.1863037 | 0.243762 | 0.364746 | 0.316546
2903.31 | 0.00498641 | 0.1871737 | 0.243311 | 0.365492 | 0.317464
2904.27 | 0.0049958 | 0.1875377 | 0.242709 | 0.36669 | 0.318326
2905.24 | 0.00492971 | 0.1874447 | 0.242248 | 0.367737 | 0.319251
2906.2 | 0.00478849 | 0.1871037 | 0.242214 | 0.368278 | 0.320316
2907.16 | 0.00460576 | 0.1867587 | 0.242711 | 0.368268 | 0.321545
2908.13 | 0.00443507 | 0.1865647 | 0.24359 | 0.367841 | 0.322915
2909.09 | 0.00432928 | 0.1865387 | 0.244549 | 0.367158 | 0.324365
2910.06 | 0.00431996 | 0.1865837 | 0.245321 | 0.366367 | 0.325812
2911.02 | 0.00440475 | 0.1865757 | 0.245814 | 0.365654 | 0.327168
2911.99 | 0.00454928 | 0.1864507 | 0.246115 | 0.365288 | 0.328391
2912.95 | 0.00470443 | 0.1862687 | 0.246361 | 0.365557 | 0.329521
2913.91 | 0.00483047 | 0.1862087 | 0.246599 | 0.366611 | 0.3307
2914.88 | 0.00491374 | 0.1864807 | 0.246766 | 0.368334 | 0.332119
2915.84 | 0.00496484 | 0.1872047 | 0.246791 | 0.370335 | 0.333915
2916.81 | 0.00499968 | 0.1883197 | 0.246738 | 0.372102 | 0.336064
2917.77 | 0.0050187 | 0.1895787 | 0.246842 | 0.373223 | 0.338355
2918.73 | 0.0050023 | 0.1906587 | 0.247377 | 0.373554 | 0.340472
2919.7 | 0.0049287 | 0.1913167 | 0.248448 | 0.373235 | 0.342162
2920.66 | 0.00480125 | 0.1915017 | 0.249853 | 0.37257 | 0.343375
2921.63 | 0.00466172 | 0.1913587 | 0.251146 | 0.371872 | 0.344284
2922.59 | 0.00457395 | 0.1911227 | 0.251876 | 0.371352 | 0.345176
2923.56 | 0.00458385 | 0.1909877 | 0.251849 | 0.371117 | 0.346272
2924.52 | 0.00468235 | 0.1910167 | 0.251229 | 0.37124 | 0.347606
2925.48 | 0.00480066 | 0.1911397 | 0.250404 | 0.371831 | 0.349028
2926.45 | 0.00484729 | 0.1912247 | 0.249715 | 0.373042 | 0.350328
2927.41 | 0.00476689 | 0.1911767 | 0.24928 | 0.37496 | 0.35137
2928.38 | 0.00458201 | 0.1910097 | 0.249011 | 0.377446 | 0.352179
2929.34 | 0.00438686 | 0.1908567 | 0.248801 | 0.380047 | 0.352908
2930.31 | 0.00429245 | 0.1908987 | 0.248702 | 0.382079 | 0.353745
2931.27 | 0.00435621 | 0.1912497 | 0.24891 | 0.382918 | 0.354818
2932.23 | 0.00454179 | 0.1918627 | 0.249574 | 0.382328 | 0.356146
2933.2 | 0.00473685 | 0.1925227 | 0.250583 | 0.380609 | 0.357642
2934.16 | 0.00481988 | 0.1929547 | 0.251535 | 0.37844 | 0.359159
2935.13 | 0.00473511 | 0.1929917 | 0.251947 | 0.376511 | 0.360545
2936.09 | 0.00452744 | 0.1926967 | 0.251601 | 0.375204 | 0.36172
2937.06 | 0.00431378 | 0.1923277 | 0.250731 | 0.374516 | 0.362719
2938.02 | 0.00420886 | 0.1921787 | 0.249918 | 0.374253 | 0.363695
2938.98 | 0.00425389 | 0.1923837 | 0.249734 | 0.374299 | 0.364853
2939.95 | 0.00439467 | 0.1928457 | 0.250386 | 0.374732 | 0.366342
2940.91 | 0.00452231 | 0.1933207 | 0.251616 | 0.375696 | 0.368156
2941.88 | 0.00454814 | 0.1935917 | 0.252888 | 0.377151 | 0.370119
2942.84 | 0.00446216 | 0.1936097 | 0.253726 | 0.378733 | 0.371964
2943.8 | 0.00433641 | 0.1934937 | 0.25396 | 0.379892 | 0.373462
2944.77 | 0.00427346 | 0.1934277 | 0.253723 | 0.380225 | 0.374537
2945.73 | 0.00433717 | 0.1935377 | 0.253256 | 0.379756 | 0.375296
2946.7 | 0.0045133 | 0.1938547 | 0.252706 | 0.378939 | 0.375971
2947.66 | 0.00472302 | 0.1943547 | 0.252096 | 0.378367 | 0.376813
2948.63 | 0.00487548 | 0.1950017 | 0.251448 | 0.378411 | 0.377985
2949.59 | 0.00492151 | 0.1957467 | 0.250913 | 0.379033 | 0.379484
2950.55 | 0.0048746 | 0.1964897 | 0.250754 | 0.379873 | 0.38114
2951.52 | 0.00479108 | 0.1970537 | 0.251168 | 0.380503 | 0.382686
2952.48 | 0.00473004 | 0.1972437 | 0.252091 | 0.380655 | 0.383902
2953.45 | 0.00472327 | 0.1969667 | 0.253168 | 0.380267 | 0.384761
2954.41 | 0.00477254 | 0.1963247 | 0.253948 | 0.379377 | 0.385469
2955.38 | 0.00486692 | 0.1956027 | 0.254186 | 0.378011 | 0.386375
2956.34 | 0.00499916 | 0.1951457 | 0.254019 | 0.376201 | 0.387762
2957.3 | 0.00516565 | 0.1951917 | 0.253873 | 0.374104 | 0.389669
2958.27 | 0.005352 | 0.1957527 | 0.254151 | 0.372076 | 0.391862
2959.23 | 0.00552036 | 0.1966157 | 0.254947 | 0.370586 | 0.393958
2960.2 | 0.0056144 | 0.1974447 | 0.255971 | 0.369997 | 0.395631
2961.16 | 0.00558409 | 0.1979397 | 0.256748 | 0.370344 | 0.396745
2962.13 | 0.00541634 | 0.1979627 | 0.256933 | 0.371291 | 0.397344
2963.09 | 0.00515096 | 0.1975747 | 0.256508 | 0.372309 | 0.397549
2964.05 | 0.00486959 | 0.1969887 | 0.255727 | 0.372952 | 0.397479
2965.02 | 0.00466074 | 0.1964587 | 0.254888 | 0.373084 | 0.397262
2965.98 | 0.00457887 | 0.1961717 | 0.254142 | 0.372876 | 0.397092
2966.95 | 0.00461914 | 0.1961847 | 0.253491 | 0.372629 | 0.397225
2967.91 | 0.00472182 | 0.1964207 | 0.252943 | 0.372555 | 0.397876
2968.87 | 0.0048051 | 0.1967167 | 0.25265 | 0.372668 | 0.399088
2969.84 | 0.00480966 | 0.1969057 | 0.252876 | 0.372847 | 0.400689
2970.8 | 0.0047315 | 0.1968947 | 0.253784 | 0.372969 | 0.40238
2971.77 | 0.00462475 | 0.1967087 | 0.255217 | 0.373013 | 0.403902
2972.73 | 0.0045715 | 0.1964877 | 0.256669 | 0.373036 | 0.405147
2973.7 | 0.00463463 | 0.1964127 | 0.257522 | 0.373077 | 0.406139
2974.66 | 0.00481923 | 0.1966127 | 0.257413 | 0.373076 | 0.406925
2975.62 | 0.00506448 | 0.1970927 | 0.256481 | 0.372894 | 0.407506
2976.59 | 0.00527004 | 0.1977257 | 0.255307 | 0.372443 | 0.407856
2977.55 | 0.00534242 | 0.1983147 | 0.254587 | 0.371834 | 0.408019
2978.52 | 0.00523756 | 0.1987077 | 0.254761 | 0.371417 | 0.408159
2979.48 | 0.00497911 | 0.1988867 | 0.255817 | 0.371659 | 0.408511
2980.45 | 0.0046456 | 0.1989827 | 0.257351 | 0.372888 | 0.409249
2981.41 | 0.00433628 | 0.1992007 | 0.258799 | 0.375044 | 0.410379
2982.37 | 0.00413464 | 0.1996967 | 0.259712 | 0.377586 | 0.411736
2983.34 | 0.00408489 | 0.2004727 | 0.259895 | 0.379643 | 0.413068
2984.3 | 0.00418552 | 0.2013437 | 0.259405 | 0.38037 | 0.41416
2985.27 | 0.00439551 | 0.2019977 | 0.258466 | 0.379336 | 0.414921
2986.23 | 0.00464849 | 0.2021317 | 0.257373 | 0.376749 | 0.415409
2987.2 | 0.00487286 | 0.2016097 | 0.256421 | 0.373364 | 0.415814
2988.16 | 0.00501515 | 0.2005647 | 0.255833 | 0.370147 | 0.416393
2989.12 | 0.00505908 | 0.1993727 | 0.255696 | 0.367891 | 0.417369
2990.09 | 0.00502996 | 0.1984997 | 0.255916 | 0.36698 | 0.418818
2991.05 | 0.00497865 | 0.1982777 | 0.256253 | 0.367364 | 0.420594
2992.02 | 0.00495168 | 0.1987397 | 0.256418 | 0.368697 | 0.422363
2992.98 | 0.00496497 | 0.1996097 | 0.256221 | 0.370507 | 0.423756
2993.94 | 0.00499803 | 0.2004637 | 0.25566 | 0.372321 | 0.424552
2994.91 | 0.00501296 | 0.2009607 | 0.254924 | 0.373737 | 0.424813
2995.87 | 0.00498483 | 0.2010117 | 0.25429 | 0.374487 | 0.424855
2996.84 | 0.00492215 | 0.2007817 | 0.253998 | 0.374529 | 0.425116
2997.8 | 0.00486248 | 0.2005427 | 0.25415 | 0.374099 | 0.425961
2998.77 | 0.00484679 | 0.2004947 | 0.254686 | 0.373644 | 0.427554
2999.73 | 0.00489158 | 0.2006837 | 0.255427 | 0.373598 | 0.429795
3000.69 | 0.00497885 | 0.2010367 | 0.256146 | 0.374117 | 0.432352
3001.66 | 0.00506948 | 0.2014527 | 0.256625 | 0.374939 | 0.434755
3002.62 | 0.00512881 | 0.2018577 | 0.256693 | 0.375514 | 0.436562
3003.59 | 0.00514573 | 0.2021987 | 0.256249 | 0.375361 | 0.437549
3004.55 | 0.00513355 | 0.2024057 | 0.255309 | 0.374447 | 0.437828
3005.52 | 0.0051156 | 0.2024067 | 0.254051 | 0.373277 | 0.437806
3006.48 | 0.00510859 | 0.2021917 | 0.252832 | 0.372598 | 0.437973
3007.44 | 0.00511634 | 0.2018707 | 0.252121 | 0.372866 | 0.438647
3008.41 | 0.005136 | 0.2016507 | 0.252331 | 0.373848 | 0.439838
3009.37 | 0.00516968 | 0.2017267 | 0.253605 | 0.374643 | 0.441306
3010.34 | 0.00523143 | 0.2021517 | 0.255669 | 0.374201 | 0.442766
3011.3 | 0.00534356 | 0.2027837 | 0.257866 | 0.37206 | 0.444087
3012.27 | 0.00552329 | 0.2033657 | 0.25942 | 0.368798 | 0.445337
3013.23 | 0.00576623 | 0.2036817 | 0.259812 | 0.365779 | 0.44665
3014.19 | 0.00603518 | 0.2036807 | 0.259049 | 0.364369 | 0.448054
3015.16 | 0.00626134 | 0.2034827 | 0.257641 | 0.365127 | 0.449402
3016.12 | 0.00636159 | 0.2032617 | 0.256296 | 0.367505 | 0.450462
3017.09 | 0.00626898 | 0.2031187 | 0.255557 | 0.370204 | 0.451091
3018.05 | 0.00596502 | 0.2030167 | 0.255576 | 0.371993 | 0.451354
3019.01 | 0.00549748 | 0.2028317 | 0.256147 | 0.372434 | 0.451498
3019.98 | 0.00497162 | 0.2024617 | 0.256918 | 0.372006 | 0.451834
3020.94 | 0.00451581 | 0.2019157 | 0.257622 | 0.371577 | 0.452583
3021.91 | 0.0042358 | 0.2013367 | 0.258181 | 0.371685 | 0.453796
3022.87 | 0.00417744 | 0.2009377 | 0.258645 | 0.372216 | 0.455342
3023.84 | 0.00431319 | 0.2009007 | 0.259051 | 0.372672 | 0.456993
3024.8 | 0.00455641 | 0.2012857 | 0.259327 | 0.372755 | 0.458537
3025.76 | 0.00479514 | 0.2020027 | 0.259308 | 0.372717 | 0.45989
3026.73 | 0.00493071 | 0.2028487 | 0.258842 | 0.373127 | 0.461141
3027.69 | 0.00490855 | 0.2035987 | 0.257893 | 0.374271 | 0.462487
3028.66 | 0.00473481 | 0.2041027 | 0.256588 | 0.375723 | 0.464079
3029.62 | 0.0044752 | 0.2043467 | 0.255179 | 0.376495 | 0.465882
3030.59 | 0.004233 | 0.2044277 | 0.253966 | 0.375766 | 0.467638
3031.55 | 0.00410824 | 0.2044707 | 0.253196 | 0.373618 | 0.468993
3032.51 | 0.00415267 | 0.2045217 | 0.253004 | 0.371148 | 0.46973
3033.48 | 0.00434453 | 0.2045037 | 0.253383 | 0.369763 | 0.469917
3034.44 | 0.00460001 | 0.2042817 | 0.254191 | 0.370242 | 0.469883
3035.41 | 0.0048158 | 0.2037807 | 0.255178 | 0.37225 | 0.470008
3036.37 | 0.00491779 | 0.2030757 | 0.256035 | 0.374608 | 0.470527
3037.34 | 0.00488964 | 0.2023757 | 0.256461 | 0.376091 | 0.471464
3038.3 | 0.0047703 | 0.2019257 | 0.256278 | 0.376185 | 0.472726
3039.26 | 0.00462836 | 0.2018837 | 0.25553 | 0.375274 | 0.474241
3040.23 | 0.00453086 | 0.2022597 | 0.25453 | 0.374193 | 0.476011
3041.19 | 0.00452252 | 0.2029387 | 0.253754 | 0.373535 | 0.478045
3042.16 | 0.00462015 | 0.2037607 | 0.253627 | 0.373289 | 0.480228
3043.12 | 0.00481668 | 0.2045767 | 0.254292 | 0.373004 | 0.482294
3044.09 | 0.00508659 | 0.2052697 | 0.255511 | 0.372286 | 0.483931
3045.05 | 0.00538897 | 0.2057487 | 0.256789 | 0.371187 | 0.484964
3046.01 | 0.00567063 | 0.2059537 | 0.257642 | 0.3702 | 0.485467
3046.98 | 0.00587295 | 0.2058807 | 0.257858 | 0.369898 | 0.485706
3047.94 | 0.00594491 | 0.2055837 | 0.257589 | 0.370517 | 0.48597
3048.91 | 0.00586019 | 0.2051567 | 0.257196 | 0.371778 | 0.486415
3049.87 | 0.00563234 | 0.2046917 | 0.256987 | 0.373052 | 0.487031
3050.83 | 0.00531919 | 0.2042727 | 0.25703 | 0.373761 | 0.48774
3051.8 | 0.0050096 | 0.2040087 | 0.25717 | 0.373741 | 0.488521
3052.76 | 0.00479255 | 0.2040697 | 0.257209 | 0.373321 | 0.489444
3053.73 | 0.00471872 | 0.2046367 | 0.257089 | 0.373095 | 0.49059
3054.69 | 0.00477303 | 0.2057817 | 0.25692 | 0.37353 | 0.491941
3055.66 | 0.00487808 | 0.2073367 | 0.25687 | 0.374679 | 0.493331
3056.62 | 0.00493566 | 0.2088847 | 0.257005 | 0.376131 | 0.494527
3057.58 | 0.00488705 | 0.2099317 | 0.257232 | 0.377246 | 0.495378
3058.55 | 0.00475286 | 0.2101727 | 0.257379 | 0.377507 | 0.495924
3059.51 | 0.00462142 | 0.2096527 | 0.257333 | 0.376775 | 0.49639
3060.48 | 0.0045901 | 0.2087217 | 0.257122 | 0.375281 | 0.497071
3061.44 | 0.00469787 | 0.2078167 | 0.256876 | 0.373429 | 0.498193
3062.41 | 0.00489472 | 0.2072287 | 0.25673 | 0.371567 | 0.499812
3063.37 | 0.0050704 | 0.2070127 | 0.256733 | 0.369914 | 0.501782
3064.33 | 0.00512538 | 0.2070427 | 0.256843 | 0.368642 | 0.503785
3065.3 | 0.00503582 | 0.2071577 | 0.256971 | 0.368007 | 0.505436
3066.26 | 0.0048662 | 0.2072467 | 0.25703 | 0.368349 | 0.506439
3067.23 | 0.00472131 | 0.2072667 | 0.256952 | 0.369898 | 0.506737
3068.19 | 0.00467472 | 0.2071977 | 0.256676 | 0.372506 | 0.506571
3069.16 | 0.00472569 | 0.2070347 | 0.256165 | 0.375524 | 0.50639
3070.12 | 0.00481012 | 0.2068067 | 0.255458 | 0.377985 | 0.506625
3071.08 | 0.00485127 | 0.2066017 | 0.254733 | 0.379066 | 0.507469
3072.05 | 0.00481232 | 0.2065407 | 0.254283 | 0.378592 | 0.508778
3073.01 | 0.00471738 | 0.2066967 | 0.254406 | 0.377237 | 0.51018
3073.98 | 0.00463203 | 0.2070327 | 0.255215 | 0.376196 | 0.511309
3074.94 | 0.00462072 | 0.2073987 | 0.256505 | 0.376503 | 0.512044
3075.9 | 0.00471016 | 0.2075957 | 0.257758 | 0.378388 | 0.512562
3076.87 | 0.00487893 | 0.2074827 | 0.258356 | 0.381089 | 0.513189
3077.83 | 0.00507375 | 0.2070367 | 0.257889 | 0.383268 | 0.514178
3078.8 | 0.00523706 | 0.2063637 | 0.256404 | 0.383833 | 0.515558
3079.76 | 0.0053289 | 0.2056507 | 0.254415 | 0.382596 | 0.517137
3080.73 | 0.00533491 | 0.2050977 | 0.252673 | 0.3803 | 0.518614
3081.69 | 0.00526324 | 0.2048557 | 0.251813 | 0.378011 | 0.5197
3082.65 | 0.005137 | 0.2049777 | 0.252084 | 0.376423 | 0.520209
3083.62 | 0.00498642 | 0.2054177 | 0.253278 | 0.37561 | 0.520117
3084.58 | 0.00484142 | 0.2060577 | 0.254875 | 0.375366 | 0.519617
3085.55 | 0.00472517 | 0.2067697 | 0.256314 | 0.375737 | 0.519133
3086.51 | 0.00465072 | 0.2074697 | 0.257242 | 0.377207 | 0.519228
3087.48 | 0.00462306 | 0.2081347 | 0.257625 | 0.380262 | 0.520376
3088.44 | 0.00464473 | 0.2087727 | 0.25769 | 0.384663 | 0.522719
3089.4 | 0.00471897 | 0.2093867 | 0.257754 | 0.389077 | 0.525928
3090.37 | 0.00484461 | 0.2099547 | 0.258055 | 0.39158 | 0.52932
3091.33 | 0.00500403 | 0.2104417 | 0.258662 | 0.390851 | 0.532165
3092.3 | 0.0051538 | 0.2108237 | 0.259484 | 0.38718 | 0.534009
3093.26 | 0.00523044 | 0.2110917 | 0.260332 | 0.382377 | 0.534813
3094.23 | 0.00517608 | 0.2112327 | 0.260986 | 0.378621 | 0.534845
3095.19 | 0.00497487 | 0.2112287 | 0.261259 | 0.377158 | 0.53447
3096.15 | 0.00467914 | 0.2110887 | 0.261067 | 0.377726 | 0.533981
3097.12 | 0.0044034 | 0.2108877 | 0.260474 | 0.37899 | 0.53358
3098.08 | 0.00428029 | 0.2107757 | 0.259719 | 0.379615 | 0.533438
3099.05 | 0.00439681 | 0.2109137 | 0.259152 | 0.379171 | 0.533731
3100.01 | 0.00474488 | 0.2113707 | 0.259093 | 0.378199 | 0.534603
3100.97 | 0.00521648 | 0.2120617 | 0.259667 | 0.37752 | 0.53608
3101.94 | 0.00565027 | 0.2127767 | 0.260707 | 0.377486 | 0.538034
3102.9 | 0.00590674 | 0.2132997 | 0.261806 | 0.377824 | 0.540229
3103.87 | 0.00593101 | 0.2135257 | 0.262505 | 0.378072 | 0.542417
3104.83 | 0.00576949 | 0.2134977 | 0.262532 | 0.378148 | 0.544424
3105.8 | 0.00553417 | 0.2133517 | 0.261934 | 0.378488 | 0.546177
3106.76 | 0.00533799 | 0.2132047 | 0.261039 | 0.379631 | 0.547677
3107.72 | 0.00524073 | 0.2130887 | 0.26027 | 0.381635 | 0.54896
3108.69 | 0.00523656 | 0.2129557 | 0.259922 | 0.383851 | 0.550059
3109.65 | 0.00528411 | 0.2127397 | 0.260062 | 0.385278 | 0.550988
3110.62 | 0.00534933 | 0.2124277 | 0.26056 | 0.385244 | 0.551737
3111.58 | 0.0054261 | 0.2120837 | 0.261206 | 0.383878 | 0.552292
3112.55 | 0.00552275 | 0.2118147 | 0.261807 | 0.382019 | 0.552662
3113.51 | 0.00563209 | 0.2117247 | 0.262212 | 0.380668 | 0.552921
3114.47 | 0.00571484 | 0.2118587 | 0.262301 | 0.380413 | 0.553194
3115.44 | 0.00571297 | 0.2121707 | 0.261996 | 0.381194 | 0.553611
3116.4 | 0.00558328 | 0.2125367 | 0.261302 | 0.38252 | 0.55422
3117.37 | 0.00532465 | 0.2128197 | 0.260364 | 0.383927 | 0.554963
3118.33 | 0.00498059 | 0.2129637 | 0.259458 | 0.385337 | 0.555725
3119.3 | 0.00462197 | 0.2130507 | 0.25891 | 0.38705 | 0.556456
3120.26 | 0.00432677 | 0.2132847 | 0.258977 | 0.389406 | 0.557255
3121.22 | 0.00416628 | 0.2138667 | 0.259737 | 0.392367 | 0.558339
3122.19 | 0.00419116 | 0.2148367 | 0.261048 | 0.395328 | 0.5599
3123.15 | 0.00440914 | 0.2159857 | 0.262591 | 0.397312 | 0.561929
3124.12 | 0.00476191 | 0.2169147 | 0.263957 | 0.397468 | 0.564147
3125.08 | 0.00512626 | 0.2172467 | 0.264771 | 0.395572 | 0.5661
3126.04 | 0.00535961 | 0.2168667 | 0.264816 | 0.392191 | 0.567385
3127.01 | 0.00537806 | 0.2160327 | 0.264121 | 0.388402 | 0.567887
3127.97 | 0.00521826 | 0.2152707 | 0.262979 | 0.385249 | 0.567861
3128.94 | 0.00503002 | 0.2150937 | 0.261858 | 0.383322 | 0.567811
3129.9 | 0.00499047 | 0.2157067 | 0.261236 | 0.382661 | 0.56822
3130.87 | 0.00519109 | 0.2168697 | 0.261424 | 0.38296 | 0.569295
3131.83 | 0.00557521 | 0.2180027 | 0.262445 | 0.383851 | 0.570871
3132.79 | 0.00597103 | 0.2184827 | 0.264024 | 0.385041 | 0.572509
3133.76 | 0.00619986 | 0.2179907 | 0.265693 | 0.386241 | 0.573738
3134.72 | 0.0061872 | 0.2167107 | 0.266958 | 0.387065 | 0.574312
3135.69 | 0.00600285 | 0.2152627 | 0.26748 | 0.3871 | 0.574326
3136.65 | 0.0058065 | 0.2143897 | 0.267184 | 0.386183 | 0.574127
3137.62 | 0.00573993 | 0.2145637 | 0.266267 | 0.384676 | 0.574107
3138.58 | 0.0058411 | 0.2157407 | 0.265082 | 0.383418 | 0.574509
3139.54 | 0.00603375 | 0.2173917 | 0.263975 | 0.383261 | 0.575357
3140.51 | 0.00618886 | 0.2188067 | 0.263158 | 0.384491 | 0.576548
3141.47 | 0.00620676 | 0.2194767 | 0.262675 | 0.386531 | 0.577953
3142.44 | 0.00606702 | 0.2193317 | 0.26247 | 0.388206 | 0.579472
3143.4 | 0.00582723 | 0.2186997 | 0.262473 | 0.388452 | 0.580984
3144.37 | 0.00558602 | 0.2180507 | 0.262651 | 0.387045 | 0.582309
3145.33 | 0.00543841 | 0.2177027 | 0.262978 | 0.384816 | 0.583254
3146.29 | 0.00544302 | 0.2176827 | 0.263374 | 0.383137 | 0.583756
3147.26 | 0.00560623 | 0.2177947 | 0.26368 | 0.383052 | 0.583998
3148.22 | 0.0058797 | 0.2178317 | 0.263722 | 0.384646 | 0.584362
3149.19 | 0.00616938 | 0.2177497 | 0.263428 | 0.387049 | 0.58522
3150.15 | 0.00636018 | 0.2176997 | 0.262902 | 0.389051 | 0.586678
3151.11 | 0.00635765 | 0.2178977 | 0.262389 | 0.389934 | 0.588472
3152.08 | 0.00613369 | 0.2184387 | 0.262132 | 0.389912 | 0.590103
3153.04 | 0.00575011 | 0.2191977 | 0.26222 | 0.389828 | 0.591138
3154.01 | 0.00533922 | 0.2198757 | 0.262551 | 0.390381 | 0.591467
3154.97 | 0.00504514 | 0.2201727 | 0.262921 | 0.391496 | 0.591348
3155.94 | 0.00495499 | 0.2199597 | 0.263182 | 0.392345 | 0.591239
3156.9 | 0.00505739 | 0.2193507 | 0.263326 | 0.39199 | 0.591569
3157.86 | 0.0052524 | 0.2186387 | 0.263456 | 0.390211 | 0.592572
3158.83 | 0.00540874 | 0.2181357 | 0.263672 | 0.387817 | 0.594235
3159.79 | 0.00543557 | 0.2180207 | 0.263973 | 0.386169 | 0.596323
3160.76 | 0.00532655 | 0.2182827 | 0.264263 | 0.386247 | 0.598439
3161.72 | 0.00515171 | 0.2187697 | 0.264436 | 0.387972 | 0.600121
3162.69 | 0.00500761 | 0.2192937 | 0.264477 | 0.390254 | 0.60099
3163.65 | 0.00496176 | 0.2197257 | 0.264471 | 0.391772 | 0.600925
3164.61 | 0.00502629 | 0.2200307 | 0.264534 | 0.391911 | 0.600152
3165.58 | 0.00517093 | 0.2202387 | 0.264722 | 0.391131 | 0.599163
3166.54 | 0.00535661 | 0.2204047 | 0.264988 | 0.390456 | 0.59848
3167.51 | 0.00555981 | 0.2205767 | 0.265221 | 0.390549 | 0.598405
3168.47 | 0.0057702 | 0.2207787 | 0.265317 | 0.391154 | 0.598909
3169.44 | 0.00596885 | 0.2210067 | 0.265224 | 0.39137 | 0.599709
3170.4 | 0.00611134 | 0.2212297 | 0.264943 | 0.390525 | 0.60047
3171.36 | 0.00613676 | 0.2214117 | 0.264512 | 0.388912 | 0.600975
3172.33 | 0.00600299 | 0.2215327 | 0.264011 | 0.387693 | 0.601202
3173.29 | 0.00572582 | 0.2216037 | 0.263586 | 0.388022 | 0.601276
3174.26 | 0.00539223 | 0.2216487 | 0.263442 | 0.390114 | 0.601399
3175.22 | 0.00513206 | 0.2216607 | 0.263778 | 0.393017 | 0.601781
3176.19 | 0.0050583 | 0.2216007 | 0.264677 | 0.395323 | 0.602579
3177.15 | 0.00520794 | 0.2214447 | 0.266032 | 0.396333 | 0.603821
3178.11 | 0.0055197 | 0.2212777 | 0.267576 | 0.396716 | 0.605337
3179.08 | 0.0058664 | 0.2213187 | 0.269012 | 0.39802 | 0.606783
3180.04 | 0.00612576 | 0.2218237 | 0.27014 | 0.401374 | 0.607789
3181.01 | 0.0062465 | 0.2228947 | 0.2709 | 0.406411 | 0.608173
3181.97 | 0.00626805 | 0.2243177 | 0.271288 | 0.411201 | 0.608066
3182.93 | 0.00628281 | 0.2255847 | 0.271257 | 0.413334 | 0.607843
3183.9 | 0.00636649 | 0.2261257 | 0.270711 | 0.41151 | 0.607898
3184.86 | 0.00652187 | 0.2256267 | 0.269603 | 0.406466 | 0.60841
3185.83 | 0.00667333 | 0.2242147 | 0.268066 | 0.400474 | 0.609289
3186.79 | 0.00671635 | 0.2223847 | 0.26643 | 0.395876 | 0.610309
3187.76 | 0.00658877 | 0.2207157 | 0.265084 | 0.393825 | 0.611334
3188.72 | 0.00631533 | 0.2196077 | 0.264283 | 0.394012 | 0.612413
3189.68 | 0.00599592 | 0.2191877 | 0.264027 | 0.395328 | 0.613675
3190.65 | 0.00574675 | 0.2194027 | 0.264106 | 0.396881 | 0.615115
3191.61 | 0.00563347 | 0.2201357 | 0.264253 | 0.398604 | 0.616471
3192.58 | 0.00563739 | 0.2212457 | 0.26428 | 0.401048 | 0.617344
3193.54 | 0.00567276 | 0.2225127 | 0.264127 | 0.404558 | 0.617495
3194.51 | 0.0056416 | 0.2235897 | 0.263823 | 0.408534 | 0.617103
3195.47 | 0.00549333 | 0.2240817 | 0.263452 | 0.411375 | 0.616738
3196.43 | 0.00525664 | 0.2237467 | 0.263169 | 0.411297 | 0.617024
3197.4 | 0.0050278 | 0.2226807 | 0.263212 | 0.407552 | 0.618198
3198.36 | 0.00492179 | 0.2213317 | 0.263818 | 0.401158 | 0.61987
3199.33 | 0.00501198 | 0.2202847 | 0.265034 | 0.394471 | 0.621191
3200.29 | 0.00528943 | 0.2199587 | 0.26654 | 0.389925 | 0.621368
3201.26 | 0.00566227 | 0.2203967 | 0.267665 | 0.388824 | 0.6202
3202.22 | 0.00599422 | 0.2212807 | 0.267688 | 0.390875 | 0.618242
3203.18 | 0.0061616 | 0.2221297 | 0.266272 | 0.394559 | 0.616488
3204.15 | 0.00610072 | 0.2225607 | 0.263747 | 0.398097 | 0.615794
3205.11 | 0.00582532 | 0.2224547 | 0.261011 | 0.400424 | 0.616442
3206.08 | 0.00541259 | 0.2219497 | 0.25909 | 0.401594 | 0.618077
3207.04 | 0.00497301 | 0.2213067 | 0.258642 | 0.402393 | 0.620026
3208 | 0.00462174 | 0.2207457 | 0.259695 | 0.403539 | 0.621734
3208.97 | 0.00445802 | 0.2203667 | 0.261722 | 0.405098 | 0.623044
3209.93 | 0.00454661 | 0.2201647 | 0.263962 | 0.406456 | 0.624143
3210.9 | 0.00489475 | 0.2201077 | 0.26577 | 0.406782 | 0.625295
3211.86 | 0.00543176 | 0.2201957 | 0.266808 | 0.405587 | 0.626581
3212.83 | 0.00601151 | 0.2204557 | 0.267043 | 0.402999 | 0.627851
3213.79 | 0.00645437 | 0.2208877 | 0.26665 | 0.399643 | 0.628874
3214.75 | 0.0066192 | 0.2214177 | 0.265912 | 0.396327 | 0.629523
3215.72 | 0.00646806 | 0.2219127 | 0.265161 | 0.39379 | 0.629845
3216.68 | 0.00608199 | 0.2222497 | 0.264693 | 0.392604 | 0.629986
3217.65 | 0.00561509 | 0.2223907 | 0.264656 | 0.393106 | 0.630066
3218.61 | 0.00521565 | 0.2224027 | 0.264961 | 0.395295 | 0.63013
3219.58 | 0.00496419 | 0.2224007 | 0.265308 | 0.398713 | 0.630192
3220.54 | 0.0048636 | 0.2224677 | 0.265375 | 0.402493 | 0.630296
3221.5 | 0.00487532 | 0.2225977 | 0.265044 | 0.405645 | 0.630526
3222.47 | 0.00496303 | 0.2227137 | 0.264504 | 0.407483 | 0.630939
3223.43 | 0.0051073 | 0.2227247 | 0.264125 | 0.407886 | 0.631512
3224.4 | 0.00528759 | 0.2225737 | 0.264193 | 0.407198 | 0.632148
3225.36 | 0.00545994 | 0.2222477 | 0.264706 | 0.40585 | 0.632752
3226.33 | 0.00556075 | 0.2217657 | 0.265363 | 0.404014 | 0.633273
3227.29 | 0.00554005 | 0.2211777 | 0.265761 | 0.401582 | 0.633678
3228.25 | 0.00539761 | 0.2205857 | 0.265651 | 0.398471 | 0.633854
3229.22 | 0.00519002 | 0.2201557 | 0.265074 | 0.394987 | 0.633567
3230.18 | 0.00500064 | 0.2200847 | 0.264306 | 0.39193 | 0.632576
3231.15 | 0.00489452 | 0.2204977 | 0.263685 | 0.390296 | 0.630859
3232.11 | 0.00489164 | 0.2213377 | 0.263459 | 0.390766 | 0.628786
3233.07 | 0.00497339 | 0.2223467 | 0.263748 | 0.393319 | 0.627045
3234.04 | 0.00510835 | 0.2231677 | 0.264574 | 0.397191 | 0.626318
3235 | 0.00527015 | 0.2235227 | 0.26589 | 0.401187 | 0.626919
3235.97 | 0.00543579 | 0.2233517 | 0.26753 | 0.404143 | 0.62864
3236.93 | 0.00557717 | 0.2228217 | 0.269162 | 0.405312 | 0.630906
3237.9 | 0.00566518 | 0.2222007 | 0.270328 | 0.404555 | 0.633113
3238.86 | 0.00568939 | 0.2217077 | 0.270606 | 0.402296 | 0.634932
3239.82 | 0.00567515 | 0.2214177 | 0.269833 | 0.399305 | 0.636344
3240.79 | 0.00567614 | 0.2212817 | 0.268214 | 0.396395 | 0.637425
3241.75 | 0.0057412 | 0.2212347 | 0.266235 | 0.394135 | 0.638103
3242.72 | 0.00587903 | 0.2212737 | 0.264434 | 0.392695 | 0.638153
3243.68 | 0.00604964 | 0.2214557 | 0.263184 | 0.391891 | 0.637466
3244.65 | 0.00619145 | 0.2218137 | 0.262608 | 0.391412 | 0.636359
3245.61 | 0.00626354 | 0.2222647 | 0.262621 | 0.391071 | 0.635568
3246.57 | 0.00626858 | 0.2226127 | 0.263027 | 0.390908 | 0.635854
3247.54 | 0.00623803 | 0.2226447 | 0.263567 | 0.391043 | 0.637456
3248.5 | 0.00619486 | 0.2222677 | 0.263929 | 0.391411 | 0.639838
3249.47 | 0.00612739 | 0.2215807 | 0.263796 | 0.39164 | 0.641925
3250.43 | 0.00599597 | 0.2208417 | 0.262977 | 0.39123 | 0.642695
3251.4 | 0.00576712 | 0.2203607 | 0.2616 | 0.389959 | 0.641758
3252.36 | 0.00544984 | 0.2203597 | 0.260191 | 0.388219 | 0.639547
3253.32 | 0.00510736 | 0.2208837 | 0.259515 | 0.386963 | 0.637023
3254.29 | 0.00483248 | 0.2217787 | 0.260185 | 0.387195 | 0.635118
3255.25 | 0.00469965 | 0.2227627 | 0.262254 | 0.389319 | 0.634317
3256.22 | 0.00472466 | 0.2235457 | 0.265084 | 0.392791 | 0.634605
3257.18 | 0.00485767 | 0.2239447 | 0.267609 | 0.396352 | 0.635689
3258.14 | 0.00501204 | 0.2239337 | 0.268855 | 0.398725 | 0.637264
3259.11 | 0.00511069 | 0.2236197 | 0.268415 | 0.399306 | 0.63912
3260.07 | 0.00512446 | 0.2231587 | 0.266586 | 0.398398 | 0.641093
3261.04 | 0.00508321 | 0.2226727 | 0.264142 | 0.396831 | 0.64298
3262 | 0.00505378 | 0.2222077 | 0.261906 | 0.395306 | 0.644519
3262.97 | 0.00509703 | 0.2217467 | 0.26041 | 0.393958 | 0.645445
3263.93 | 0.00522937 | 0.2212557 | 0.25979 | 0.392469 | 0.645563
3264.89 | 0.0054118 | 0.2207157 | 0.259889 | 0.390608 | 0.644817
3265.86 | 0.00557201 | 0.2201147 | 0.260432 | 0.388737 | 0.643349
3266.82 | 0.00564444 | 0.2194287 | 0.261163 | 0.387838 | 0.641543
3267.79 | 0.0056042 | 0.2186297 | 0.261888 | 0.388964 | 0.63998
3268.75 | 0.00547541 | 0.2177417 | 0.262474 | 0.392464 | 0.639265
3269.72 | 0.00531169 | 0.2168937 | 0.262826 | 0.397517 | 0.639757
3270.68 | 0.00516497 | 0.2162987 | 0.26288 | 0.40235 | 0.641366
3271.64 | 0.00506476 | 0.2161337 | 0.262605 | 0.405119 | 0.6436
3272.61 | 0.00501976 | 0.2163907 | 0.262028 | 0.404955 | 0.645858
3273.57 | 0.00503468 | 0.2168257 | 0.261269 | 0.402411 | 0.647775
3274.54 | 0.00512374 | 0.2170677 | 0.260558 | 0.398995 | 0.649365
3275.5 | 0.0053051 | 0.2168657 | 0.260168 | 0.396167 | 0.650815
3276.47 | 0.0055769 | 0.2162757 | 0.260268 | 0.394562 | 0.652117
3277.43 | 0.00589317 | 0.2156607 | 0.260763 | 0.393908 | 0.652859
3278.39 | 0.00616355 | 0.2154677 | 0.26126 | 0.393539 | 0.652414
3279.36 | 0.00628742 | 0.2159447 | 0.261239 | 0.393023 | 0.650416
3280.32 | 0.00620831 | 0.2169937 | 0.260379 | 0.392406 | 0.64718
3281.29 | 0.00595528 | 0.2182267 | 0.258831 | 0.39196 | 0.643704
3282.25 | 0.00563785 | 0.2191807 | 0.257222 | 0.391749 | 0.641234
3283.21 | 0.0053875 | 0.2195437 | 0.256333 | 0.391479 | 0.640663
3284.18 | 0.00527774 | 0.2192607 | 0.256644 | 0.390785 | 0.642109
3285.14 | 0.00527777 | 0.2184867 | 0.258033 | 0.38969 | 0.644891
3286.11 | 0.00527661 | 0.2174677 | 0.259805 | 0.388761 | 0.64786
3287.07 | 0.00516507 | 0.2164367 | 0.261041 | 0.388751 | 0.649904
3288.04 | 0.00491994 | 0.2155637 | 0.261038 | 0.389966 | 0.650416
3289 | 0.00462979 | 0.2149327 | 0.259628 | 0.39187 | 0.649509
3289.96 | 0.00443842 | 0.2145347 | 0.257215 | 0.393269 | 0.647921
3290.93 | 0.00444084 | 0.2142837 | 0.254559 | 0.393086 | 0.646633
3291.89 | 0.00460859 | 0.2140777 | 0.252442 | 0.391156 | 0.646377
3292.86 | 0.00480599 | 0.2138857 | 0.251398 | 0.388373 | 0.647288
3293.82 | 0.00488999 | 0.2137927 | 0.251581 | 0.386024 | 0.648875
3294.79 | 0.00481789 | 0.2139497 | 0.25276 | 0.384849 | 0.65033
3295.75 | 0.00467932 | 0.2144457 | 0.25443 | 0.384575 | 0.651009
3296.71 | 0.00462675 | 0.2151817 | 0.255981 | 0.384222 | 0.650787
3297.68 | 0.0047563 | 0.2158547 | 0.256908 | 0.382941 | 0.650068
3298.64 | 0.00502652 | 0.2160617 | 0.256964 | 0.380741 | 0.649471
3299.61 | 0.005274 | 0.2154917 | 0.256189 | 0.378555 | 0.649424
3300.57 | 0.00531753 | 0.2140887 | 0.254817 | 0.37761 | 0.649924
3301.54 | 0.00508295 | 0.2121107 | 0.253146 | 0.378606 | 0.650601
3302.5 | 0.00466512 | 0.2100577 | 0.251456 | 0.381269 | 0.650992
3303.46 | 0.00428122 | 0.2084947 | 0.250016 | 0.384561 | 0.650843
3304.43 | 0.00414185 | 0.2078587 | 0.249101 | 0.387377 | 0.650232
3305.39 | 0.0043244 | 0.2083007 | 0.248943 | 0.389197 | 0.649445
3306.36 | 0.00473028 | 0.2096437 | 0.249601 | 0.390195 | 0.648734
3307.32 | 0.00514811 | 0.2114437 | 0.250848 | 0.390781 | 0.648145
3308.29 | 0.00537678 | 0.2131457 | 0.252201 | 0.391053 | 0.647552
3309.25 | 0.00532998 | 0.2142807 | 0.253133 | 0.390697 | 0.64684
3310.21 | 0.0050636 | 0.2146137 | 0.253356 | 0.389425 | 0.646087
3311.18 | 0.00472097 | 0.2141927 | 0.252959 | 0.387531 | 0.6456
3312.14 | 0.00444146 | 0.2132887 | 0.252298 | 0.385994 | 0.645746
3313.11 | 0.00429196 | 0.2122737 | 0.25171 | 0.385947 | 0.64671
3314.07 | 0.00425581 | 0.2115007 | 0.251282 | 0.387869 | 0.648338
3315.03 | 0.00427314 | 0.2112257 | 0.250864 | 0.391116 | 0.650192
3316 | 0.00429689 | 0.2115607 | 0.250293 | 0.394175 | 0.651806
3316.96 | 0.00432663 | 0.2124447 | 0.249644 | 0.395536 | 0.652936
3317.93 | 0.00440346 | 0.2136587 | 0.249253 | 0.394568 | 0.653652
3318.89 | 0.00457614 | 0.2148737 | 0.249484 | 0.391741 | 0.654182
3319.86 | 0.00486325 | 0.2157517 | 0.250414 | 0.388042 | 0.654658
3320.82 | 0.00523264 | 0.2160667 | 0.251691 | 0.384163 | 0.654986
3321.78 | 0.00560574 | 0.2157537 | 0.252699 | 0.380163 | 0.654933
3322.75 | 0.00588193 | 0.2148987 | 0.25295 | 0.375815 | 0.654368
3323.71 | 0.00597195 | 0.2136487 | 0.252408 | 0.371269 | 0.653428
3324.68 | 0.00582888 | 0.2121447 | 0.251513 | 0.36738 | 0.652471
3325.64 | 0.00546616 | 0.2105097 | 0.250866 | 0.365343 | 0.651832
3326.61 | 0.00495753 | 0.2088947 | 0.250834 | 0.36593 | 0.651614
3327.57 | 0.00442004 | 0.2075167 | 0.251357 | 0.368904 | 0.651682
3328.53 | 0.00398589 | 0.2066157 | 0.252064 | 0.373062 | 0.651849
3329.5 | 0.00376929 | 0.2063577 | 0.252566 | 0.376869 | 0.652099
3330.46 | 0.00383483 | 0.2067227 | 0.252688 | 0.37929 | 0.652617
3331.43 | 0.00417665 | 0.2074867 | 0.252505 | 0.380269 | 0.653615
3332.39 | 0.00471808 | 0.2083147 | 0.252175 | 0.380525 | 0.655088
3333.36 | 0.00533451 | 0.2089177 | 0.251768 | 0.380901 | 0.656702
3334.32 | 0.00589123 | 0.2091867 | 0.251229 | 0.381794 | 0.657937
3335.28 | 0.00628125 | 0.2091957 | 0.250492 | 0.383022 | 0.658382
3336.25 | 0.00644797 | 0.2091137 | 0.249623 | 0.38414 | 0.657974
3337.21 | 0.00638548 | 0.2090707 | 0.248862 | 0.384882 | 0.65699
3338.18 | 0.00612206 | 0.2090997 | 0.248497 | 0.385399 | 0.655799
3339.14 | 0.00570256 | 0.2091587 | 0.248694 | 0.386119 | 0.654594
3340.1 | 0.00518251 | 0.2092057 | 0.249389 | 0.387383 | 0.65334
3341.07 | 0.00463106 | 0.2092287 | 0.25031 | 0.389131 | 0.651969
3342.03 | 0.00412743 | 0.2092037 | 0.251099 | 0.39087 | 0.650657
3343 | 0.00374021 | 0.2090197 | 0.251447 | 0.391941 | 0.649909
3343.96 | 0.00349864 | 0.2084697 | 0.251178 | 0.39193 | 0.650345
3344.93 | 0.00338058 | 0.2073497 | 0.250275 | 0.390941 | 0.652276
3345.89 | 0.00333391 | 0.2056487 | 0.248874 | 0.389507 | 0.655379
3346.85 | 0.0033208 | 0.2036747 | 0.247263 | 0.388208 | 0.658691
3347.82 | 0.00335183 | 0.2020257 | 0.245863 | 0.387239 | 0.661007
3348.78 | 0.00347894 | 0.2013397 | 0.245144 | 0.386265 | 0.661489
3349.75 | 0.00374614 | 0.2019637 | 0.245447 | 0.384696 | 0.660127
3350.71 | 0.00413529 | 0.2037327 | 0.246797 | 0.382218 | 0.657706
3351.68 | 0.00455476 | 0.2060197 | 0.248804 | 0.379171 | 0.655325
3352.64 | 0.00488645 | 0.2080477 | 0.250773 | 0.376432 | 0.65388
3353.6 | 0.0050578 | 0.2092557 | 0.251976 | 0.37489 | 0.653826
3354.57 | 0.00508567 | 0.2095157 | 0.251982 | 0.374896 | 0.65526
3355.53 | 0.00505981 | 0.2090947 | 0.250864 | 0.376068 | 0.658089
3356.5 | 0.00507807 | 0.2084197 | 0.249157 | 0.377599 | 0.662069
3357.46 | 0.00518132 | 0.2078207 | 0.247578 | 0.378854 | 0.666677
3358.43 | 0.00533713 | 0.2074117 | 0.246669 | 0.379825 | 0.670996
3359.39 | 0.00548161 | 0.2071427 | 0.246582 | 0.381044 | 0.673856
3360.35 | 0.00557957 | 0.2069127 | 0.247113 | 0.382993 | 0.674313
3361.32 | 0.0056492 | 0.2066547 | 0.2479 | 0.385473 | 0.672183
3362.28 | 0.00573146 | 0.2063157 | 0.248633 | 0.387436 | 0.668244
3363.25 | 0.00583483 | 0.2058317 | 0.249121 | 0.38748 | 0.663887
3364.21 | 0.00590725 | 0.2051527 | 0.249235 | 0.38475 | 0.660448
3365.17 | 0.0058641 | 0.2043307 | 0.248827 | 0.37965 | 0.658627
3366.14 | 0.00565445 | 0.2035847 | 0.247774 | 0.373836 | 0.658294
3367.1 | 0.00531266 | 0.2032347 | 0.246126 | 0.369424 | 0.658747
3368.07 | 0.00494962 | 0.2035117 | 0.244226 | 0.367955 | 0.659213
3369.03 | 0.0046876 | 0.2043687 | 0.242631 | 0.369732 | 0.659275
3370 | 0.00458992 | 0.2054527 | 0.241861 | 0.373842 | 0.658943
3370.96 | 0.00463582 | 0.2062657 | 0.242116 | 0.378728 | 0.658445
3371.92 | 0.00474823 | 0.2064157 | 0.243159 | 0.382973 | 0.657974
3372.89 | 0.00484432 | 0.2058087 | 0.24444 | 0.385872 | 0.657628
3373.85 | 0.00487241 | 0.2046527 | 0.245385 | 0.387521 | 0.657494
3374.82 | 0.00481911 | 0.2033127 | 0.245684 | 0.388449 | 0.657745
3375.78 | 0.00469557 | 0.2021107 | 0.245406 | 0.389082 | 0.658566
3376.75 | 0.00452194 | 0.2012197 | 0.244865 | 0.389444 | 0.659955
3377.71 | 0.00432119 | 0.2006797 | 0.244346 | 0.389276 | 0.661572
3378.67 | 0.00411868 | 0.2005067 | 0.24392 | 0.388423 | 0.662836
3379.64 | 0.00393989 | 0.2007647 | 0.243438 | 0.387138 | 0.663243
3380.6 | 0.00380743 | 0.2015487 | 0.242705 | 0.386016 | 0.662696
3381.57 | 0.00374493 | 0.2028707 | 0.241672 | 0.385617 | 0.661563
3382.53 | 0.0037883 | 0.2045387 | 0.240497 | 0.386085 | 0.660442
3383.5 | 0.00398937 | 0.2061137 | 0.239463 | 0.387068 | 0.659812
3384.46 | 0.00439302 | 0.2070127 | 0.238819 | 0.388012 | 0.659842
3385.42 | 0.00498814 | 0.2067437 | 0.238673 | 0.388589 | 0.660449
3386.39 | 0.00566353 | 0.2051617 | 0.239004 | 0.388912 | 0.661504
3387.35 | 0.00621323 | 0.2026017 | 0.23974 | 0.389322 | 0.662942
3388.32 | 0.00641283 | 0.1997967 | 0.240804 | 0.389932 | 0.664687
3389.28 | 0.00613977 | 0.1976117 | 0.242069 | 0.390321 | 0.666484
3390.24 | 0.00546833 | 0.1967067 | 0.24326 | 0.389703 | 0.667849
3391.21 | 0.00466532 | 0.1972737 | 0.243943 | 0.387518 | 0.668269
3392.17 | 0.00406617 | 0.1989657 | 0.243702 | 0.383966 | 0.667541
3393.14 | 0.00389839 | 0.2010527 | 0.242415 | 0.380006 | 0.665956
3394.1 | 0.00416621 | 0.2027307 | 0.240427 | 0.37676 | 0.664161
3395.07 | 0.00466658 | 0.2034277 | 0.23844 | 0.374809 | 0.662805
3396.03 | 0.00511627 | 0.2029757 | 0.23717 | 0.37392 | 0.662222
3396.99 | 0.00530905 | 0.2016037 | 0.236984 | 0.373349 | 0.662337
3397.96 | 0.00521514 | 0.1998067 | 0.237729 | 0.372497 | 0.662779
3398.92 | 0.0049711 | 0.1981477 | 0.238864 | 0.371409 | 0.663088
3399.89 | 0.00477269 | 0.1970697 | 0.239815 | 0.370694 | 0.662933
3400.85 | 0.00474641 | 0.1967777 | 0.240277 | 0.370891 | 0.662239
3401.82 | 0.00488455 | 0.1972197 | 0.240261 | 0.371835 | 0.66123
3402.78 | 0.00507379 | 0.1981377 | 0.239869 | 0.372566 | 0.660342
3403.74 | 0.00517955 | 0.1991467 | 0.239082 | 0.371918 | 0.660047
3404.71 | 0.00512352 | 0.1998307 | 0.237761 | 0.369401 | 0.660596
3405.67 | 0.0049134 | 0.1998457 | 0.235875 | 0.3657 | 0.66183
3406.64 | 0.00462208 | 0.1990467 | 0.233748 | 0.362362 | 0.66317
3407.6 | 0.00434195 | 0.1975667 | 0.232051 | 0.360837 | 0.66388
3408.57 | 0.0041453 | 0.1957907 | 0.231488 | 0.361546 | 0.663465
3409.53 | 0.00406698 | 0.1942047 | 0.232372 | 0.363603 | 0.66195
3410.49 | 0.00410531 | 0.1931927 | 0.234399 | 0.365396 | 0.659831
3411.46 | 0.00422863 | 0.1928997 | 0.236795 | 0.365677 | 0.657764
3412.42 | 0.00438255 | 0.1932437 | 0.238749 | 0.364387 | 0.656237
3413.39 | 0.00450292 | 0.1940467 | 0.239853 | 0.362607 | 0.655448
3414.35 | 0.00453958 | 0.1951747 | 0.240218 | 0.361701 | 0.655375
3415.31 | 0.00448376 | 0.1965617 | 0.24023 | 0.362397 | 0.6559
3416.28 | 0.00438279 | 0.1981087 | 0.24017 | 0.364454 | 0.656845
3417.24 | 0.00432762 | 0.1995587 | 0.239989 | 0.367027 | 0.657954
3418.21 | 0.00441186 | 0.2004837 | 0.239397 | 0.36937 | 0.65891
3419.17 | 0.00467793 | 0.2004547 | 0.238175 | 0.371304 | 0.659482
3420.14 | 0.00507937 | 0.1993147 | 0.23645 | 0.373097 | 0.659698
3421.1 | 0.00548773 | 0.1973277 | 0.234693 | 0.374888 | 0.659822
3422.06 | 0.00574779 | 0.1950827 | 0.23343 | 0.376265 | 0.660103
3423.03 | 0.00575157 | 0.1932047 | 0.232892 | 0.376453 | 0.660462
3423.99 | 0.00548923 | 0.1920947 | 0.232893 | 0.374984 | 0.660443
3424.96 | 0.00505258 | 0.1918397 | 0.232984 | 0.372265 | 0.659525
3425.92 | 0.00459304 | 0.1922747 | 0.232774 | 0.369498 | 0.657594
3426.89 | 0.00425331 | 0.1930957 | 0.232178 | 0.367983 | 0.655201
3427.85 | 0.00410265 | 0.1939547 | 0.231446 | 0.368289 | 0.65335
3428.81 | 0.00410861 | 0.1945097 | 0.230944 | 0.369886 | 0.652911
3429.78 | 0.00416267 | 0.1944827 | 0.230868 | 0.37149 | 0.654094
3430.74 | 0.00414566 | 0.1937307 | 0.231096 | 0.371888 | 0.656349
3431.71 | 0.00399318 | 0.1923177 | 0.231268 | 0.370655 | 0.658747
3432.67 | 0.00372426 | 0.1905257 | 0.23101 | 0.368306 | 0.660554
3433.64 | 0.00342216 | 0.1887647 | 0.230162 | 0.365861 | 0.661605
3434.6 | 0.00318517 | 0.1874197 | 0.228852 | 0.364232 | 0.662251
3435.56 | 0.00308062 | 0.1867087 | 0.227423 | 0.363823 | 0.662977
3436.53 | 0.00312823 | 0.1866277 | 0.226261 | 0.364499 | 0.66402
3437.49 | 0.00331351 | 0.1870157 | 0.225666 | 0.365781 | 0.665251
3438.46 | 0.00360891 | 0.1876757 | 0.225794 | 0.367065 | 0.666322
3439.42 | 0.00398108 | 0.1884627 | 0.226666 | 0.367779 | 0.666897
3440.39 | 0.00438389 | 0.1893067 | 0.228175 | 0.36751 | 0.666806
3441.35 | 0.00475514 | 0.1901817 | 0.230089 | 0.36617 | 0.666085
3442.31 | 0.00503209 | 0.1910417 | 0.232073 | 0.364118 | 0.664962
3443.28 | 0.00518013 | 0.1917927 | 0.233745 | 0.362102 | 0.663829
3444.24 | 0.00521176 | 0.1922877 | 0.234758 | 0.360966 | 0.663168
3445.21 | 0.00517628 | 0.1923607 | 0.234891 | 0.361241 | 0.663389
3446.17 | 0.00512323 | 0.1919007 | 0.234125 | 0.362834 | 0.664605
3447.13 | 0.00506646 | 0.1909117 | 0.232675 | 0.365022 | 0.666503
3448.1 | 0.00498 | 0.1895487 | 0.230946 | 0.36682 | 0.668449
3449.06 | 0.0048323 | 0.1880767 | 0.229413 | 0.36752 | 0.669812
3450.03 | 0.00462976 | 0.1867767 | 0.22845 | 0.367037 | 0.670295
3450.99 | 0.00443071 | 0.1858427 | 0.2282 | 0.365835 | 0.670022
3451.96 | 0.00431587 | 0.1853227 | 0.228539 | 0.364554 | 0.66935
3452.92 | 0.00433541 | 0.1851037 | 0.229155 | 0.363599 | 0.66861
3453.88 | 0.00446968 | 0.1849727 | 0.229723 | 0.362976 | 0.667966
3454.85 | 0.00463413 | 0.1847177 | 0.230067 | 0.362433 | 0.667475
3455.81 | 0.0047288 | 0.1842517 | 0.230218 | 0.36181 | 0.667234
3456.78 | 0.00469953 | 0.1836737 | 0.230302 | 0.361324 | 0.667442
3457.74 | 0.00456823 | 0.1832177 | 0.23036 | 0.361542 | 0.668279
3458.71 | 0.00441359 | 0.1831097 | 0.230244 | 0.362993 | 0.669706
3459.67 | 0.00432004 | 0.1834007 | 0.229686 | 0.365684 | 0.671365
3460.63 | 0.00433167 | 0.1838747 | 0.228503 | 0.368847 | 0.672718
3461.6 | 0.00443831 | 0.1841327 | 0.226769 | 0.371182 | 0.673374
3462.56 | 0.00459252 | 0.1837907 | 0.22482 | 0.371533 | 0.673342
3463.53 | 0.00473588 | 0.1827087 | 0.223091 | 0.369582 | 0.673054
3464.49 | 0.00481537 | 0.1810947 | 0.221917 | 0.366077 | 0.673088
3465.46 | 0.00478952 | 0.1794257 | 0.221429 | 0.362418 | 0.673813
3466.42 | 0.00463615 | 0.1782267 | 0.221576 | 0.359885 | 0.675156
3467.38 | 0.00436651 | 0.1778247 | 0.222208 | 0.359041 | 0.676617
3468.35 | 0.0040334 | 0.1782277 | 0.223126 | 0.35962 | 0.677543
3469.31 | 0.00371635 | 0.1791547 | 0.224074 | 0.360882 | 0.67747
3470.28 | 0.00348505 | 0.1801947 | 0.224729 | 0.362109 | 0.676367
3471.24 | 0.00336514 | 0.1809747 | 0.224756 | 0.362886 | 0.67467
3472.2 | 0.00333278 | 0.1812657 | 0.223954 | 0.363059 | 0.673107
3473.17 | 0.00334379 | 0.1810247 | 0.222403 | 0.36256 | 0.672415
3474.13 | 0.00337443 | 0.1803637 | 0.220496 | 0.36133 | 0.67302
3475.1 | 0.00343888 | 0.1794827 | 0.218804 | 0.359419 | 0.674808
3476.06 | 0.00356449 | 0.1785727 | 0.217835 | 0.35712 | 0.677134
3477.03 | 0.00374478 | 0.1777347 | 0.217823 | 0.35491 | 0.679125
3477.99 | 0.00391349 | 0.1769497 | 0.218662 | 0.353193 | 0.680161
3478.95 | 0.0039687 | 0.1761277 | 0.219973 | 0.352035 | 0.680261
3479.92 | 0.00383441 | 0.1752037 | 0.221237 | 0.351114 | 0.68008
3480.88 | 0.00351459 | 0.1742267 | 0.221945 | 0.349962 | 0.680463
3481.85 | 0.00309581 | 0.1733527 | 0.221749 | 0.348376 | 0.681822
3482.81 | 0.002693814 | 0.1727467 | 0.220583 | 0.346671 | 0.683739
3483.78 | 0.00238716 | 0.1724457 | 0.218702 | 0.345579 | 0.685121
3484.74 | 0.002190239 | 0.1723037 | 0.216609 | 0.345847 | 0.684858
3485.7 | 0.002078876 | 0.1720557 | 0.214861 | 0.347798 | 0.682557
3486.67 | 0.002035106 | 0.1714727 | 0.213841 | 0.35109 | 0.678851
3487.63 | 0.002066942 | 0.1705037 | 0.213601 | 0.35477 | 0.675062
3488.6 | 0.002187774 | 0.1693037 | 0.213866 | 0.357618 | 0.672494
3489.56 | 0.002380363 | 0.1681257 | 0.214219 | 0.35865 | 0.671827
3490.53 | 0.002585364 | 0.1671577 | 0.21435 | 0.357531 | 0.672964
3491.49 | 0.002729653 | 0.1664117 | 0.214192 | 0.354666 | 0.675293
3492.45 | 0.002771492 | 0.1657497 | 0.21387 | 0.350958 | 0.678087
3493.42 | 0.002724947 | 0.1649827 | 0.213517 | 0.347395 | 0.680786
3494.38 | 0.002643431 | 0.1640197 | 0.213126 | 0.344701 | 0.683079
3495.35 | 0.002574137 | 0.1629377 | 0.212563 | 0.343195 | 0.684899
3496.31 | 0.002519176 | 0.1619687 | 0.211725 | 0.342901 | 0.686408
3497.27 | 0.002435914 | 0.1613847 | 0.210693 | 0.34378 | 0.687956
3498.24 | 0.002275585 | 0.1613557 | 0.209722 | 0.345844 | 0.689912
3499.2 | 0.0020270706 | 0.1618597 | 0.209055 | 0.348983 | 0.692376
3500.17 | 0.00173327 | 0.1626667 | 0.208716 | 0.352607 | 0.694945
3501.13 | 0.001471472 | 0.1634027 | 0.208443 | 0.355451 | 0.696759
3502.1 | 0.00131067 | 0.1637007 | 0.207847 | 0.355949 | 0.696982
3503.06 | 0.001271931 | 0.1633897 | 0.206712 | 0.353254 | 0.695505
3504.02 | 0.001319746 | 0.1626047 | 0.205212 | 0.34812 | 0.693275
3504.99 | 0.001390207 | 0.1616857 | 0.203811 | 0.342689 | 0.691801
3505.95 | 0.001429538 | 0.1609377 | 0.202939 | 0.339248 | 0.692219
3506.92 | 0.001412463 | 0.1604207 | 0.202699 | 0.338963 | 0.694611
3507.88 | 0.001335372 | 0.1599017 | 0.202797 | 0.341297 | 0.697931
3508.85 | 0.001200203 | 0.1589897 | 0.202713 | 0.34427 | 0.700523
3509.81 | 0.00100657 | 0.1574057 | 0.202014 | 0.345519 | 0.701026
3510.77 | 0.00075903 | 0.1552037 | 0.200628 | 0.343736 | 0.699152
3511.74 | 0.0004815 | 0.1527907 | 0.198885 | 0.339471 | 0.695731
3512.7 | 0.00022239 | 0.1506917 | 0.197283 | 0.334622 | 0.691999
3513.67 | 4.035e-05 | 0.1492697 | 0.196179 | 0.331151 | 0.688804
3514.63 | -2.421e-05 | 0.1485777 | 0.195635 | 0.330111 | 0.68636
3515.6 | 2.348e-05 | 0.1483977 | 0.19545 | 0.331401 | 0.68456
3516.56 | 0.00012525 | 0.1484057 | 0.19534 | 0.334091 | 0.683467
3517.52 | 0.00019413 | 0.1483607 | 0.195127 | 0.336961 | 0.683525
3518.49 | 0.00016285 | 0.1482097 | 0.194846 | 0.338992 | 0.685316
3519.45 | 2.96e-05 | 0.1480767 | 0.194712 | 0.339653 | 0.689018
3520.42 | -0.00012707 | 0.1481797 | 0.19499 | 0.338998 | 0.693945
3521.38 | -0.00017824 | 0.1487187 | 0.195841 | 0.33762 | 0.698549
3522.34 | -1.067e-05 | 0.1497767 | 0.197221 | 0.336458 | 0.701075
3523.31 | 0.000403 | 0.1512427 | 0.198872 | 0.336411 | 0.700617
3524.27 | 0.000974597 | 0.1527927 | 0.200394 | 0.337874 | 0.697796
3525.24 | 0.00153343 | 0.1539587 | 0.201362 | 0.340468 | 0.694408
3526.2 | 0.0019000974 | 0.1542827 | 0.201422 | 0.343173 | 0.692284
3527.17 | 0.0019582745 | 0.1535277 | 0.200373 | 0.344815 | 0.692227
3528.13 | 0.00169596 | 0.1518497 | 0.19827 | 0.344655 | 0.693633
3529.09 | 0.001206755 | 0.1498087 | 0.195484 | 0.342762 | 0.694945
3530.06 | 0.00065329 | 0.1481547 | 0.192655 | 0.339922 | 0.694657
3531.02 | 0.00020944 | 0.1474997 | 0.190464 | 0.337198 | 0.692217
3531.99 | 7.58e-06 | 0.1480727 | 0.189366 | 0.335461 | 0.688202
3532.95 | 0.00010617 | 0.1496757 | 0.189397 | 0.335141 | 0.68377
3533.92 | 0.00047535 | 0.1517977 | 0.190166 | 0.336176 | 0.679944
3534.88 | 0.000998768 | 0.1538147 | 0.191027 | 0.338072 | 0.677208
3535.84 | 0.001502629 | 0.1552077 | 0.1914 | 0.340077 | 0.675541
3536.81 | 0.001818232 | 0.1557427 | 0.191092 | 0.341533 | 0.674755
3537.77 | 0.0018529185 | 0.1555407 | 0.190413 | 0.342279 | 0.674823
3538.74 | 0.001623321 | 0.1549997 | 0.189971 | 0.342809 | 0.675942
3539.7 | 0.001229804 | 0.1546267 | 0.190321 | 0.343996 | 0.678285
3540.67 | 0.00079701 | 0.1548567 | 0.191698 | 0.346542 | 0.681661
3541.63 | 0.00042214 | 0.1559217 | 0.19395 | 0.35048 | 0.685313
3542.59 | 0.00015409 | 0.1577637 | 0.196633 | 0.354986 | 0.688031
3543.56 | 1.99e-06 | 0.1600327 | 0.199193 | 0.358677 | 0.688603
3544.52 | -4.257e-05 | 0.1622147 | 0.201171 | 0.36037 | 0.686487
3545.49 | 1.277e-05 | 0.1639047 | 0.20237 | 0.35989 | 0.68227
3546.45 | 0.0001654 | 0.1650577 | 0.202891 | 0.358218 | 0.677434
3547.41 | 0.00041119 | 0.1659827 | 0.203012 | 0.35676 | 0.673528
3548.38 | 0.00073753 | 0.1670737 | 0.203005 | 0.356422 | 0.671422
3549.34 | 0.00111985 | 0.1685237 | 0.203027 | 0.357246 | 0.671132
3550.31 | 0.001518349 | 0.1702177 | 0.203117 | 0.358658 | 0.672076
3551.27 | 0.0018753934 | 0.1718507 | 0.203247 | 0.359952 | 0.673444
3552.24 | 0.002122301 | 0.1731747 | 0.203379 | 0.360687 | 0.674515
3553.2 | 0.002201799 | 0.1742057 | 0.203477 | 0.360813 | 0.674853
3554.16 | 0.002095154 | 0.1752177 | 0.203488 | 0.360488 | 0.674321
3555.13 | 0.001831584 | 0.1764957 | 0.203298 | 0.3598 | 0.67294
3556.09 | 0.001473309 | 0.1780787 | 0.202755 | 0.358651 | 0.670746
3557.06 | 0.001092886 | 0.1797127 | 0.20176 | 0.356932 | 0.66779
3558.02 | 0.00075955 | 0.1810637 | 0.200435 | 0.354861 | 0.66432
3558.99 | 0.00053415 | 0.1820947 | 0.199272 | 0.353225 | 0.660969
3559.95 | 0.00046196 | 0.1833237 | 0.199096 | 0.35326 | 0.65874
3560.91 | 0.00055977 | 0.1857047 | 0.200776 | 0.356126 | 0.658673
3561.88 | 0.00080688 | 0.1901557 | 0.204833 | 0.362309 | 0.661402
3562.84 | 0.001150105 | 0.1970237 | 0.211165 | 0.371288 | 0.666879
3563.81 | 0.001520244 | 0.2057347 | 0.21889 | 0.381478 | 0.674285
3564.77 | 0.0018517251 | 0.2145787 | 0.226235 | 0.390333 | 0.681945
3565.74 | 0.002101293 | 0.2208797 | 0.230707 | 0.394876 | 0.687386
3566.7 | 0.002258777 | 0.2221467 | 0.230175 | 0.393229 | 0.688169
3567.66 | 0.002334657 | 0.2180467 | 0.224641 | 0.386345 | 0.683543
3568.63 | 0.002327292 | 0.2109867 | 0.216609 | 0.377594 | 0.675219
3569.59 | 0.002208865 | 0.2041537 | 0.209166 | 0.37019 | 0.665961
3570.56 | 0.00195141218 | 0.1994707 | 0.204072 | 0.365499 | 0.657779
3571.52 | 0.001566441 | 0.1972807 | 0.201523 | 0.363294 | 0.651463
3572.49 | 0.001128105 | 0.1969987 | 0.200784 | 0.362663 | 0.647027
3573.45 | 0.00076538 | 0.1977387 | 0.200823 | 0.362628 | 0.644172
3574.41 | 0.00061618 | 0.1986937 | 0.200759 | 0.36244 | 0.6425
3575.38 | 0.00075748 | 0.1993397 | 0.200143 | 0.36171 | 0.641611
3576.34 | 0.001157301 | 0.1994927 | 0.198998 | 0.360464 | 0.641183
3577.31 | 0.00168808 | 0.1992597 | 0.197602 | 0.359107 | 0.641056
3578.27 | 0.002191003 | 0.1989717 | 0.196235 | 0.358285 | 0.641273
3579.23 | 0.002545729 | 0.1991547 | 0.195103 | 0.358673 | 0.642042
3580.2 | 0.002711012 | 0.2004797 | 0.194448 | 0.360687 | 0.643632
3581.16 | 0.002726034 | 0.2035737 | 0.194661 | 0.364257 | 0.646247
3582.13 | 0.002680307 | 0.2087687 | 0.196205 | 0.36882 | 0.64993
3583.09 | 0.002671787 | 0.2158937 | 0.19935 | 0.373538 | 0.654473
3584.06 | 0.002768837 | 0.2241967 | 0.203827 | 0.377551 | 0.659276
3585.02 | 0.00297514 | 0.2323607 | 0.20853 | 0.380132 | 0.663179
3585.98 | 0.00319856 | 0.2387837 | 0.211538 | 0.380797 | 0.664536
3586.95 | 0.00326319 | 0.2423557 | 0.210969 | 0.379501 | 0.662044
3587.91 | 0.00301664 | 0.2434227 | 0.206543 | 0.376833 | 0.65607
3588.88 | 0.002472973 | 0.2437257 | 0.200191 | 0.373854 | 0.648927
3589.84 | 0.001829348 | 0.2450597 | 0.194626 | 0.371575 | 0.643365
3590.81 | 0.001341731 | 0.2481307 | 0.19156 | 0.370572 | 0.640954
3591.77 | 0.001198625 | 0.2524617 | 0.191184 | 0.370922 | 0.641673
3592.73 | 0.001458564 | 0.2568997 | 0.192535 | 0.372227 | 0.644239
3593.7 | 0.002031915 | 0.2602647 | 0.194093 | 0.373617 | 0.646691
3594.66 | 0.002710619 | 0.2619767 | 0.194482 | 0.373904 | 0.647284
3595.63 | 0.00326605 | 0.2623147 | 0.193112 | 0.372053 | 0.645487
3596.59 | 0.00356663 | 0.2619707 | 0.1903 | 0.367691 | 0.64221
3597.56 | 0.00361614 | 0.2612177 | 0.186729 | 0.361239 | 0.638894
3598.52 | 0.00349468 | 0.2595157 | 0.182864 | 0.353636 | 0.636328
3599.48 | 0.00328325 | 0.2559577 | 0.178888 | 0.346036 | 0.634211
3600.45 | 0.00304012 | 0.2502447 | 0.17508 | 0.339572 | 0.631654
3601.41 | 0.002822549 | 0.2433207 | 0.172097 | 0.335096 | 0.628153
3602.38 | 0.002702472 | 0.2369237 | 0.170768 | 0.332894 | 0.624158
3603.34 | 0.002742923 | 0.2323997 | 0.171544 | 0.332573 | 0.620732
3604.3 | 0.00295257 | 0.2297777 | 0.174093 | 0.333192 | 0.618676
3605.27 | 0.00325741 | 0.2276037 | 0.177263 | 0.333488 | 0.617902
3606.23 | 0.00351681 | 0.2235137 | 0.179461 | 0.332174 | 0.617393
3607.2 | 0.00359473 | 0.2154777 | 0.179396 | 0.328375 | 0.615809
3608.16 | 0.00345885 | 0.2032747 | 0.176893 | 0.322086 | 0.612531
3609.13 | 0.00322254 | 0.1890027 | 0.173033 | 0.314277 | 0.608302
3610.09 | 0.00306615 | 0.1759107 | 0.16931 | 0.306419 | 0.604732
3611.05 | 0.00310077 | 0.1666967 | 0.166625 | 0.299859 | 0.603073
3612.02 | 0.00329885 | 0.1626047 | 0.165027 | 0.295508 | 0.603428
3612.98 | 0.00353476 | 0.1634447 | 0.164173 | 0.293785 | 0.604915
3613.95 | 0.00367973 | 0.1679937 | 0.163867 | 0.294593 | 0.606413
3614.91 | 0.00366904 | 0.1744957 | 0.164139 | 0.297255 | 0.607238
3615.88 | 0.00350048 | 0.1811337 | 0.16484 | 0.300513 | 0.607237
3616.84 | 0.00318944 | 0.1864067 | 0.165129 | 0.302682 | 0.606335
3617.8 | 0.002738873 | 0.1894647 | 0.163385 | 0.302087 | 0.604098
3618.77 | 0.002161785 | 0.1904827 | 0.158027 | 0.29793 | 0.599899
3619.73 | 0.001535724 | 0.1908197 | 0.149114 | 0.291225 | 0.593839
3620.7 | 0.0010104 | 0.1924307 | 0.139125 | 0.284623 | 0.587496
3621.66 | 0.00072786 | 0.1967457 | 0.131513 | 0.280814 | 0.583299
3622.63 | 0.0007407 | 0.2040927 | 0.128556 | 0.281122 | 0.583144
3623.59 | 0.001012929 | 0.2139817 | 0.130674 | 0.285462 | 0.587723
3624.55 | 0.001470295 | 0.2255187 | 0.136922 | 0.292941 | 0.596683
3625.52 | 0.0020363232 | 0.2373667 | 0.145401 | 0.302097 | 0.608738
3626.48 | 0.002636015 | 0.2473037 | 0.153216 | 0.310567 | 0.621288
3627.45 | 0.00318286 | 0.2521597 | 0.156677 | 0.314864 | 0.630082
3628.41 | 0.0035819 | 0.2494867 | 0.153139 | 0.311781 | 0.630731
3629.37 | 0.00377203 | 0.2404247 | 0.143777 | 0.301466 | 0.622557
3630.34 | 0.00376015 | 0.2294017 | 0.133014 | 0.287942 | 0.609787
3631.3 | 0.00358566 | 0.2200757 | 0.124451 | 0.275372 | 0.597352
3632.27 | 0.00326932 | 0.2130977 | 0.118857 | 0.265356 | 0.587454
3633.23 | 0.002816098 | 0.2070987 | 0.115223 | 0.257419 | 0.579975
3634.2 | 0.002255464 | 0.2003647 | 0.112218 | 0.250363 | 0.574047
3635.16 | 0.00167183 | 0.1919337 | 0.10894 | 0.243142 | 0.568957
3636.12 | 0.001191841 | 0.1819817 | 0.105069 | 0.235256 | 0.564346
3637.09 | 0.000927 | 0.1714707 | 0.100703 | 0.226839 | 0.560003
3638.05 | 0.00091367 | 0.1613807 | 0.096111 | 0.218494 | 0.555636
3639.02 | 0.001100949 | 0.1521847 | 0.091654 | 0.211044 | 0.550894
3639.98 | 0.001395604 | 0.1439177 | 0.087897 | 0.205319 | 0.54571
3640.95 | 0.001730707 | 0.1366587 | 0.085705 | 0.202 | 0.540699
3641.91 | 0.002110509 | 0.1309207 | 0.086084 | 0.20149 | 0.537217
3642.87 | 0.002600491 | 0.1275947 | 0.08982 | 0.203883 | 0.536923
3643.84 | 0.00327205 | 0.1275147 | 0.097174 | 0.209053 | 0.541134
3644.8 | 0.00413929 | 0.1309107 | 0.107744 | 0.216715 | 0.550284
3645.77 | 0.00510712 | 0.1368227 | 0.120234 | 0.22615 | 0.563317
3646.73 | 0.00592633 | 0.1423537 | 0.131825 | 0.235399 | 0.576587
3647.7 | 0.00620145 | 0.1424557 | 0.137745 | 0.240424 | 0.583027
3648.66 | 0.00560881 | 0.1327437 | 0.133442 | 0.236557 | 0.575476
3649.62 | 0.00430525 | 0.1150947 | 0.119841 | 0.223564 | 0.555208
3650.59 | 0.002935641 | 0.0972977 | 0.103908 | 0.207408 | 0.532831
3651.55 | 0.002058026 | 0.0854117 | 0.091812 | 0.194282 | 0.517541
3652.52 | 0.001811667 | 0.0802777 | 0.085099 | 0.186201 | 0.511532
3653.48 | 0.002057243 | 0.0795817 | 0.082293 | 0.181964 | 0.51241
3654.44 | 0.002563772 | 0.0800477 | 0.080994 | 0.179172 | 0.515882
3655.41 | 0.00308639 | 0.0786107 | 0.078945 | 0.175508 | 0.517005
3656.37 | 0.00341459 | 0.0735987 | 0.074819 | 0.169793 | 0.511882
3657.34 | 0.00344217 | 0.0657397 | 0.068796 | 0.162625 | 0.500041
3658.3 | 0.00319944 | 0.0575667 | 0.062169 | 0.155674 | 0.484768
3659.27 | 0.002787708 | 0.0513747 | 0.056124 | 0.150055 | 0.470239
3660.23 | 0.002287762 | 0.0478957 | 0.051007 | 0.145521 | 0.458808
3661.19 | 0.00174247 | 0.0465677 | 0.046663 | 0.141098 | 0.450744
3662.16 | 0.001206479 | 0.0465277 | 0.043196 | 0.136321 | 0.44542
3663.12 | 0.00078797 | 0.0474517 | 0.041354 | 0.132061 | 0.442451
3664.09 | 0.00062674 | 0.0497627 | 0.042207 | 0.130212 | 0.442099
3665.05 | 0.00082401 | 0.0541857 | 0.046405 | 0.132507 | 0.444874
3666.02 | 0.001386382 | 0.0610477 | 0.053622 | 0.139382 | 0.450768
3666.98 | 0.00221191 | 0.0697597 | 0.062387 | 0.149451 | 0.458591
3667.94 | 0.00310581 | 0.0787147 | 0.070361 | 0.159643 | 0.465785
3668.91 | 0.00384183 | 0.0859947 | 0.075415 | 0.166575 | 0.469436
3669.87 | 0.00429214 | 0.0909897 | 0.077388 | 0.169281 | 0.468635
3670.84 | 0.0045244 | 0.0953047 | 0.07848 | 0.170394 | 0.465616
3671.8 | 0.00472555 | 0.1013657 | 0.081156 | 0.173474 | 0.463472
3672.77 | 0.00503609 | 0.1102367 | 0.085887 | 0.179539 | 0.463138
3673.73 | 0.00545893 | 0.1205287 | 0.090527 | 0.185836 | 0.462456
3674.69 | 0.00586158 | 0.1285667 | 0.091191 | 0.186875 | 0.457357
3675.66 | 0.00605704 | 0.1304177 | 0.084874 | 0.178244 | 0.445001
3676.62 | 0.00595191 | 0.1254567 | 0.072538 | 0.16127 | 0.426952
3677.59 | 0.00562601 | 0.1172297 | 0.058531 | 0.142157 | 0.408003
3678.55 | 0.0052363 | 0.1100197 | 0.046685 | 0.126284 | 0.391892
3679.51 | 0.00488203 | 0.1059967 | 0.038283 | 0.115427 | 0.37954
3680.48 | 0.00456963 | 0.1053087 | 0.032875 | 0.109033 | 0.370245
3681.44 | 0.00425329 | 0.1072557 | 0.029651 | 0.106079 | 0.363183
3682.41 | 0.00389133 | 0.1111077 | 0.028217 | 0.106 | 0.358102
3683.37 | 0.00348575 | 0.1164057 | 0.028731 | 0.108744 | 0.35526
3684.34 | 0.00308896 | 0.1228817 | 0.03163 | 0.114405 | 0.355007
3685.3 | 0.00278101 | 0.1302077 | 0.037165 | 0.122737 | 0.35733
3686.26 | 0.002633832 | 0.1377547 | 0.044862 | 0.132648 | 0.36142
3687.23 | 0.002670635 | 0.1445057 | 0.052892 | 0.14171 | 0.365236
3688.19 | 0.002827258 | 0.1493637 | 0.057903 | 0.146293 | 0.365523
3689.16 | 0.0029559 | 0.1519087 | 0.056613 | 0.143506 | 0.359425
3690.12 | 0.002915557 | 0.1528927 | 0.048826 | 0.134021 | 0.347099
3691.09 | 0.002673373 | 0.1535627 | 0.037947 | 0.121852 | 0.331844
3692.05 | 0.002291828 | 0.1545917 | 0.027916 | 0.111014 | 0.317227
3693.01 | 0.0018479713 | 0.1559137 | 0.020816 | 0.103494 | 0.305107
3693.98 | 0.001397553 | 0.1572337 | 0.01693 | 0.099601 | 0.295829
3694.94 | 0.000992313 | 0.1584617 | 0.015673 | 0.098843 | 0.289072
3695.91 | 0.00070153 | 0.1597727 | 0.016289 | 0.100444 | 0.284358
3696.87 | 0.00060528 | 0.1613967 | 0.01815 | 0.103533 | 0.281184
3697.84 | 0.00075927 | 0.1633587 | 0.02072 | 0.10718 | 0.278916
3698.8 | 0.001153065 | 0.1653587 | 0.023323 | 0.110338 | 0.276638
3699.76 | 0.001686495 | 0.1668557 | 0.024955 | 0.111774 | 0.273131
3700.73 | 0.002186677 | 0.1673687 | 0.024468 | 0.110237 | 0.267239
3701.69 | 0.002480934 | 0.1668467 | 0.021327 | 0.105136 | 0.258662
3702.66 | 0.002498739 | 0.1658597 | 0.01641 | 0.097373 | 0.24861
3703.62 | 0.002314383 | 0.1653587 | 0.011864 | 0.089344 | 0.239419
3704.58 | 0.002079512 | 0.1661747 | 0.009919 | 0.083828 | 0.233326
3705.55 | 0.0019190731 | 0.1686537 | 0.011836 | 0.082812 | 0.231546
3706.51 | 0.0018827018 | 0.1724967 | 0.017633 | 0.086973 | 0.234082
3707.48 | 0.001953685 | 0.1765147 | 0.026193 | 0.095468 | 0.239713
3708.44 | 0.00207152 | 0.1782407 | 0.035255 | 0.105522 | 0.245694
3709.41 | 0.002146419 | 0.1740167 | 0.041521 | 0.112213 | 0.247588
3710.37 | 0.00208126 | 0.1608307 | 0.041764 | 0.110122 | 0.240742
3711.33 | 0.001826207 | 0.1396967 | 0.035239 | 0.097638 | 0.224091
3712.3 | 0.001437206 | 0.1165167 | 0.024958 | 0.079451 | 0.202344
3713.26 | 0.001058757 | 0.0980637 | 0.015435 | 0.062702 | 0.18252
3714.23 | 0.00083516 | 0.0879907 | 0.009525 | 0.051718 | 0.169113
3715.19 | 0.00084228 | 0.0866177 | 0.007695 | 0.047058 | 0.163059
3716.16 | 0.00107319 | 0.0925497 | 0.009004 | 0.047321 | 0.163198
3717.12 | 0.001449093 | 0.1038237 | 0.012082 | 0.050783 | 0.167602
3718.08 | 0.001842611 | 0.1183017 | 0.015662 | 0.056133 | 0.174218
3719.05 | 0.002124389 | 0.1338197 | 0.018859 | 0.062553 | 0.181199
3720.01 | 0.002231015 | 0.1485307 | 0.021291 | 0.069427 | 0.187234
3720.98 | 0.002211211 | 0.1614067 | 0.022967 | 0.075944 | 0.191759
3721.94 | 0.002195894 | 0.1724367 | 0.023938 | 0.080984 | 0.194773
3722.91 | 0.002296609 | 0.1822627 | 0.024028 | 0.083532 | 0.196375
3723.87 | 0.002510388 | 0.1915067 | 0.022956 | 0.083441 | 0.19648
3724.83 | 0.00271715 | 0.2003427 | 0.020855 | 0.081906 | 0.195092
3725.8 | 0.002785372 | 0.2085797 | 0.018662 | 0.081042 | 0.192839
3726.76 | 0.002695131 | 0.2160587 | 0.017858 | 0.082723 | 0.191096
3727.73 | 0.002556978 | 0.2229337 | 0.01972 | 0.087675 | 0.191457
3728.69 | 0.002518025 | 0.2296337 | 0.024773 | 0.095501 | 0.195073
3729.66 | 0.002655099 | 0.2366467 | 0.032727 | 0.105269 | 0.202328
3730.62 | 0.002931291 | 0.2443417 | 0.042623 | 0.116006 | 0.212771
3731.58 | 0.00322256 | 0.2527677 | 0.052882 | 0.126671 | 0.22497
3732.55 | 0.00339142 | 0.2612507 | 0.061197 | 0.135593 | 0.236179
3733.51 | 0.00337215 | 0.2678107 | 0.064639 | 0.139859 | 0.242263
3734.48 | 0.00320764 | 0.2691397 | 0.060749 | 0.136015 | 0.239063
3735.44 | 0.00298345 | 0.2625747 | 0.049805 | 0.123176 | 0.225763
3736.4 | 0.002714865 | 0.2492137 | 0.0359 | 0.10564 | 0.206961
3737.37 | 0.002342953 | 0.2338767 | 0.024438 | 0.090349 | 0.189587
3738.33 | 0.0018466056 | 0.2213727 | 0.018759 | 0.081994 | 0.178193
3739.3 | 0.001309991 | 0.2138987 | 0.019466 | 0.081499 | 0.173817
3740.26 | 0.00089782 | 0.2110977 | 0.025543 | 0.087289 | 0.17539
3741.23 | 0.00080349 | 0.2107587 | 0.035154 | 0.0964 | 0.180837
3742.19 | 0.001188059 | 0.2091027 | 0.045624 | 0.104724 | 0.187207
3743.15 | 0.002071544 | 0.2017297 | 0.053497 | 0.10769 | 0.190823
3744.12 | 0.00320817 | 0.1867657 | 0.056183 | 0.103092 | 0.18908
3745.08 | 0.0041573 | 0.1678307 | 0.05467 | 0.094017 | 0.183247
3746.05 | 0.00461529 | 0.1512617 | 0.053098 | 0.086417 | 0.177806
3747.01 | 0.00459654 | 0.1404387 | 0.054804 | 0.083597 | 0.176189
3747.98 | 0.00427191 | 0.1341567 | 0.059901 | 0.084363 | 0.17826
3748.94 | 0.00378219 | 0.1281947 | 0.065434 | 0.084373 | 0.180416
3749.9 | 0.0032172 | 0.1175637 | 0.066615 | 0.078473 | 0.176922
3750.87 | 0.002693078 | 0.1000357 | 0.059935 | 0.064612 | 0.163757
3751.83 | 0.002374509 | 0.0790167 | 0.047148 | 0.046935 | 0.143549
3752.8 | 0.002361985 | 0.0607097 | 0.034209 | 0.032444 | 0.123993
3753.76 | 0.002594592 | 0.0485697 | 0.025657 | 0.024902 | 0.110798
3754.73 | 0.002890863 | 0.0420797 | 0.022165 | 0.023647 | 0.104866
3755.69 | 0.00303308 | 0.0387247 | 0.021914 | 0.025737 | 0.104011
3756.65 | 0.002830069 | 0.0356567 | 0.022259 | 0.027687 | 0.104797
3757.62 | 0.002194126 | 0.0306941 | 0.020813 | 0.026558 | 0.103689
3758.58 | 0.001234739 | 0.0232085 | 0.016463 | 0.021197 | 0.098479
3759.55 | 0.00026744 | 0.0144944 | 0.010039 | 0.013002 | 0.089676
3760.51 | -0.00034719 | 0.0068451 | 0.003709 | 0.004934 | 0.080146
3761.47 | -0.00041656 | 0.0019755 | -0.000569 | -0.00058 | 0.07294
3762.44 | 9.62e-06 | 0.0002559 | -0.002025 | -0.002795 | 0.069561
3763.4 | 0.00070984 | 0.0009947 | -0.001003 | -0.002339 | 0.069797
3764.37 | 0.001399892 | 0.0030415 | 0.001556 | -0.000374 | 0.072371
3765.33 | 0.001830055 | 0.0052339 | 0.004564 | 0.002024 | 0.075644
3766.3 | 0.0018666494 | 0.0066303 | 0.007072 | 0.004071 | 0.078104
3767.26 | 0.00153668 | 0.0065898 | 0.008404 | 0.005134 | 0.078625
3768.22 | 0.001004322 | 0.0047973 | 0.008178 | 0.004541 | 0.076528
3769.19 | 0.00048452 | 0.0013545 | 0.006319 | 0.001755 | 0.071663
3770.15 | 0.00014282 | -0.0030686 | 0.003152 | -0.00302 | 0.064643
3771.12 | 3.938e-05 | -0.0072777 | -0.000532 | -0.008407 | 0.056963
3772.08 | 0.00014479 | -0.009993 | -0.003682 | -0.012336 | 0.050549
3773.05 | 0.00040005 | -0.010432 | -0.005412 | -0.01317 | 0.046922
3774.01 | 0.00076239 | -0.0086061 | -0.005344 | -0.010539 | 0.046616
3774.97 | 0.001208273 | -0.0052595 | -0.003708 | -0.005475 | 0.049116
3775.94 | 0.001708447 | -0.0016497 | -0.001275 | -9e-05 | 0.053051
3776.9 | 0.002202714 | 0.0007783 | 0.000806 | 0.003102 | 0.05653
3777.87 | 0.002597687 | 0.0009598 | 0.001409 | 0.00236 | 0.057789
3778.83 | 0.002800132 | -0.0010981 | 8.7e-05 | -0.002 | 0.056157
3779.8 | 0.002767338 | -0.0041647 | -0.002491 | -0.007594 | 0.052576
3780.76 | 0.002527142 | -0.0066038 | -0.00493 | -0.011717 | 0.048877
3781.72 | 0.002154117 | -0.0074506 | -0.00606 | -0.013188 | 0.046436
3782.69 | 0.001743823 | -0.0067999 | -0.005574 | -0.01269 | 0.045471
3783.65 | 0.001411248 | -0.0054695 | -0.004061 | -0.011851 | 0.04527
3784.62 | 0.001286228 | -0.0044125 | -0.002646 | -0.012034 | 0.044825
3785.58 | 0.001469287 | -0.0042345 | -0.002432 | -0.013579 | 0.043429
3786.54 | 0.0019573047 | -0.005 | -0.003922 | -0.015844 | 0.040982
3787.51 | 0.002601156 | -0.0063593 | -0.006728 | -0.017873 | 0.037947
3788.47 | 0.00315226 | -0.0078306 | -0.009759 | -0.01907 | 0.035067
3789.44 | 0.00338407 | -0.0090127 | -0.011779 | -0.019368 | 0.033071
3790.4 | 0.00320856 | -0.009652 | -0.011976 | -0.018954 | 0.032473
3791.37 | 0.002712568 | -0.0096296 | -0.010267 | -0.017946 | 0.03346
3792.33 | 0.00210355 | -0.008935 | -0.007258 | -0.016277 | 0.035837
3793.29 | 0.001609573 | -0.0076242 | -0.003896 | -0.013794 | 0.0391
3794.26 | 0.001386101 | -0.0057304 | -0.000927 | -0.010394 | 0.042672
3795.22 | 0.001466606 | -0.0031521 | 0.001618 | -0.006056 | 0.04627
3796.19 | 0.001778395 | 0.0003641 | 0.004495 | -0.000803 | 0.050138
3797.15 | 0.00220987 | 0.0050358 | 0.008687 | 0.005269 | 0.054811
3798.12 | 0.002671493 | 0.0107154 | 0.014546 | 0.011769 | 0.060447
3799.08 | 0.00310404 | 0.0166343 | 0.021261 | 0.017742 | 0.066217
3800.04 | 0.00345297 | 0.0215103 | 0.02704 | 0.021749 | 0.07034
3801.01 | 0.00366804 | 0.0242589 | 0.030194 | 0.022706 | 0.071218
3801.97 | 0.00375033 | 0.024919 | 0.030532 | 0.021004 | 0.069028
3802.94 | 0.00378134 | 0.0245919 | 0.02942 | 0.018392 | 0.065775
3803.9 | 0.00386884 | 0.0241511 | 0.02813 | 0.016398 | 0.063334
3804.87 | 0.00405605 | 0.0231621 | 0.026427 | 0.015056 | 0.061736
3805.83 | 0.00427248 | 0.0200532 | 0.022735 | 0.013023 | 0.059167
3806.79 | 0.00435658 | 0.0134735 | 0.015669 | 0.008765 | 0.053476
3807.76 | 0.00416007 | 0.0040534 | 0.005938 | 0.002145 | 0.044391
3808.72 | 0.00367987 | -0.0052473 | -0.003349 | -0.004974 | 0.034512
3809.69 | 0.00307533 | -0.0110943 | -0.008768 | -0.010081 | 0.027533
3810.65 | 0.002541834 | -0.0118816 | -0.008736 | -0.011814 | 0.025707
3811.61 | 0.002192502 | -0.0080469 | -0.003783 | -0.010399 | 0.029082
3812.58 | 0.0020376492 | -0.0013358 | 0.004236 | -0.007041 | 0.036069
3813.54 | 0.0020234095 | 0.0059149 | 0.012853 | -0.003163 | 0.04416
3814.51 | 0.00208679 | 0.0115894 | 0.01978 | 0.000328 | 0.05083
3815.47 | 0.002209297 | 0.0149739 | 0.02411 | 0.003637 | 0.05498
3816.44 | 0.002430933 | 0.0173096 | 0.026927 | 0.00785 | 0.057806
3817.4 | 0.002794796 | 0.0205294 | 0.030073 | 0.0137 | 0.061456
3818.36 | 0.00327124 | 0.0252957 | 0.034165 | 0.020449 | 0.066633
3819.33 | 0.00373287 | 0.0302383 | 0.037901 | 0.025832 | 0.071533
3820.29 | 0.00400165 | 0.0327677 | 0.039006 | 0.027154 | 0.072873
3821.26 | 0.00395532 | 0.0310017 | 0.036154 | 0.023165 | 0.068519
3822.22 | 0.00362008 | 0.0254279 | 0.03027 | 0.015259 | 0.059632
3823.19 | 0.00314165 | 0.0184155 | 0.023677 | 0.006385 | 0.049698
3824.15 | 0.002663289 | 0.012205 | 0.018155 | -0.001097 | 0.041657
3825.11 | 0.002251382 | 0.0077457 | 0.014118 | -0.006309 | 0.036458
3826.08 | 0.0019140677 | 0.0049328 | 0.011101 | -0.009413 | 0.033536
3827.04 | 0.001655023 | 0.0033096 | 0.008556 | -0.010934 | 0.031857
3828.01 | 0.001506238 | 0.0025761 | 0.006342 | -0.011386 | 0.03071
3828.97 | 0.001519568 | 0.0027522 | 0.004789 | -0.011124 | 0.030024
3829.94 | 0.001729578 | 0.0040693 | 0.004453 | -0.010242 | 0.030245
3830.9 | 0.002120852 | 0.0067733 | 0.00585 | -0.008452 | 0.031974
3831.86 | 0.002624645 | 0.0109985 | 0.009351 | -0.005045 | 0.035689
3832.83 | 0.00314092 | 0.0167225 | 0.01516 | 0.000854 | 0.041639
3833.79 | 0.00356262 | 0.0236995 | 0.023197 | 0.009732 | 0.049785
3834.76 | 0.00378565 | 0.0312987 | 0.032826 | 0.021056 | 0.059608
3835.72 | 0.00371324 | 0.0383187 | 0.04257 | 0.032904 | 0.069803
3836.68 | 0.00328374 | 0.0430417 | 0.050154 | 0.042263 | 0.078153
3837.65 | 0.002532289 | 0.0438337 | 0.053266 | 0.046258 | 0.082088
3838.61 | 0.001636239 | 0.0401657 | 0.050864 | 0.043824 | 0.08004
3839.58 | 0.00086234 | 0.0331137 | 0.043886 | 0.036257 | 0.072513
3840.54 | 0.00042278 | 0.0246093 | 0.03443 | 0.02589 | 0.061573
3841.51 | 0.00036016 | 0.0161925 | 0.024315 | 0.014419 | 0.049325
3842.47 | 0.00054618 | 0.0084703 | 0.01449 | 0.002583 | 0.037062
3843.43 | 0.000771 | 0.0015291 | 0.005525 | -0.008921 | 0.025591
3844.4 | 0.00086375 | -0.0043029 | -0.00166 | -0.018556 | 0.015984
3845.36 | 0.00078574 | -0.0080401 | -0.0056 | -0.02405 | 0.009836
3846.33 | 0.00064114 | -0.0082945 | -0.004792 | -0.023383 | 0.008814
3847.29 | 0.00060335 | -0.0038822 | 0.001676 | -0.015669 | 0.014019
3848.26 | 0.00082568 | 0.0057542 | 0.01386 | -0.001301 | 0.025728
3849.22 | 0.001393317 | 0.0203668 | 0.030939 | 0.018272 | 0.043401
3850.18 | 0.002302511 | 0.0385097 | 0.050835 | 0.04036 | 0.065325
3851.15 | 0.00341855 | 0.0564977 | 0.069142 | 0.060048 | 0.087327
3852.11 | 0.00441058 | 0.0674897 | 0.078454 | 0.069604 | 0.101347
3853.08 | 0.00481608 | 0.0644367 | 0.072126 | 0.062394 | 0.098411
3854.04 | 0.00442279 | 0.0482547 | 0.05268 | 0.04132 | 0.078595
3855.01 | 0.00357293 | 0.028981 | 0.031381 | 0.018088 | 0.053423
3855.97 | 0.002817463 | 0.0153744 | 0.016877 | 0.001674 | 0.033684
3856.93 | 0.002452814 | 0.0095793 | 0.010715 | -0.006055 | 0.02268
3857.9 | 0.00249128 | 0.0099249 | 0.010884 | -0.006735 | 0.019307
3858.86 | 0.002819578 | 0.0139187 | 0.014916 | -0.002505 | 0.021505
3859.83 | 0.00330084 | 0.019224 | 0.020713 | 0.004672 | 0.027273
3860.79 | 0.00380427 | 0.0237727 | 0.026441 | 0.012727 | 0.034488
3861.76 | 0.00419997 | 0.025999 | 0.030462 | 0.019379 | 0.040721
3862.72 | 0.00435088 | 0.0254605 | 0.031777 | 0.022814 | 0.043825
3863.68 | 0.00413136 | 0.0232698 | 0.03069 | 0.022899 | 0.043233
3864.65 | 0.00348004 | 0.0214561 | 0.028771 | 0.021477 | 0.040565
3865.61 | 0.002451715 | 0.021538 | 0.027783 | 0.020991 | 0.03846
3866.58 | 0.001232052 | 0.0236258 | 0.02855 | 0.022759 | 0.038764
3867.54 | 0.00011633 | 0.0265985 | 0.030644 | 0.026358 | 0.041627
3868.5 | -0.00054905 | 0.0288653 | 0.032754 | 0.030062 | 0.045637
3869.47 | -0.0004898 | 0.0291823 | 0.033385 | 0.031792 | 0.048504
3870.43 | 0.00032529 | 0.0271922 | 0.031615 | 0.030215 | 0.048152
3871.4 | 0.001598081 | 0.0234236 | 0.027588 | 0.025437 | 0.04388
3872.36 | 0.002837262 | 0.0188275 | 0.022357 | 0.018764 | 0.036762
3873.33 | 0.00363823 | 0.0143474 | 0.017283 | 0.011851 | 0.028932
3874.29 | 0.00386027 | 0.0107993 | 0.013504 | 0.006048 | 0.022465
3875.25 | 0.00358877 | 0.0088469 | 0.011701 | 0.002207 | 0.018663
3876.22 | 0.00298788 | 0.0088375 | 0.012035 | 0.000719 | 0.017859
3877.18 | 0.002189317 | 0.0105547 | 0.014121 | 0.001535 | 0.019509
3878.15 | 0.001275943 | 0.0131066 | 0.017075 | 0.004172 | 0.022407
3879.11 | 0.00033878 | 0.0151827 | 0.019779 | 0.007789 | 0.025128
3880.08 | -0.00045762 | 0.0157555 | 0.021407 | 0.01141 | 0.02669
3881.04 | -0.00087868 | 0.0148044 | 0.021884 | 0.014204 | 0.027068
3882 | -0.00071567 | 0.0132813 | 0.021756 | 0.015598 | 0.026953
3882.97 | 9.434e-05 | 0.0122277 | 0.021496 | 0.015197 | 0.026909
3883.93 | 0.001406349 | 0.0119516 | 0.021011 | 0.012853 | 0.026822
3884.9 | 0.002891434 | 0.0120381 | 0.019937 | 0.009078 | 0.026252
3885.86 | 0.00415278 | 0.0120423 | 0.018365 | 0.005271 | 0.025245
3886.83 | 0.00489584 | 0.0120506 | 0.01711 | 0.003105 | 0.024608
3887.79 | 0.00503446 | 0.0124829 | 0.017106 | 0.003391 | 0.025207
3888.75 | 0.00466505 | 0.0134083 | 0.018523 | 0.005417 | 0.026987
3889.72 | 0.00398566 | 0.0141069 | 0.020366 | 0.007192 | 0.028579
3890.68 | 0.00324734 | 0.0133356 | 0.020857 | 0.006572 | 0.027867
3891.65 | 0.002714836 | 0.0103544 | 0.018665 | 0.002975 | 0.023586
3892.61 | 0.002570927 | 0.0059874 | 0.014301 | -0.001613 | 0.016935
3893.57 | 0.002812356 | 0.0023593 | 0.010076 | -0.003927 | 0.011164
3894.54 | 0.00326759 | 0.0013679 | 0.008379 | -0.001923 | 0.009284
3895.5 | 0.00372402 | 0.0036196 | 0.010285 | 0.004122 | 0.012489
3896.47 | 0.00403541 | 0.0085256 | 0.015469 | 0.012206 | 0.020221
3897.43 | 0.00416128 | 0.0148841 | 0.022732 | 0.019742 | 0.030791
3898.4 | 0.00416146 | 0.0214411 | 0.030508 | 0.024745 | 0.041915
3899.36 | 0.00414932 | 0.0273069 | 0.037305 | 0.026754 | 0.051296
3900.32 | 0.00420286 | 0.0320137 | 0.042008 | 0.026721 | 0.057258
3901.29 | 0.00428854 | 0.0350697 | 0.043841 | 0.025629 | 0.05895
3902.25 | 0.00427714 | 0.0355117 | 0.0422 | 0.023248 | 0.056048
3903.22 | 0.00405361 | 0.0322617 | 0.036896 | 0.018558 | 0.048698
3904.18 | 0.00362965 | 0.0252434 | 0.028759 | 0.011422 | 0.037978
3905.15 | 0.00315624 | 0.0160176 | 0.019688 | 0.003489 | 0.026021
3906.11 | 0.002824485 | 0.0070146 | 0.01172 | -0.002856 | 0.015181
3907.07 | 0.00275073 | 0.0001717 | 0.006001 | -0.006233 | 0.00699
3908.04 | 0.002930509 | -0.0037424 | 0.002557 | -0.007002 | 0.001836
3909 | 0.00325601 | -0.0049524 | 0.000765 | -0.006771 | -0.000657
3909.97 | 0.00356076 | -0.0041852 | 4e-06 | -0.007307 | -0.001096
3910.93 | 0.00368061 | -0.0022498 | 7.9e-05 | -0.009457 | 6.1e-05
3911.9 | 0.00352618 | 0.0001892 | 0.001223 | -0.0127 | 0.002586
3912.86 | 0.00313658 | 0.0026342 | 0.003694 | -0.015641 | 0.006284
3913.82 | 0.002673588 | 0.0046497 | 0.007255 | -0.017066 | 0.010677
3914.79 | 0.002343752 | 0.0057978 | 0.010905 | -0.016724 | 0.014811
3915.75 | 0.002276539 | 0.0057644 | 0.013145 | -0.015348 | 0.017425
3916.72 | 0.002420454 | 0.0046618 | 0.012837 | -0.013917 | 0.01759
3917.68 | 0.002547785 | 0.0032246 | 0.010173 | -0.012678 | 0.015484
3918.64 | 0.002415236 | 0.0025452 | 0.006805 | -0.010857 | 0.012537
3919.61 | 0.0019700556 | 0.0034166 | 0.00477 | -0.007477 | 0.010562
3920.57 | 0.001407559 | 0.0058178 | 0.005152 | -0.002519 | 0.010612
3921.54 | 0.001035496 | 0.0089053 | 0.007593 | 0.002678 | 0.012484
3922.5 | 0.001070071 | 0.0114196 | 0.010715 | 0.006065 | 0.015002
3923.47 | 0.001493672 | 0.0122916 | 0.013008 | 0.006202 | 0.016757
3924.43 | 0.002051127 | 0.011235 | 0.013728 | 0.003439 | 0.01696
3925.39 | 0.00240661 | 0.0089613 | 0.013262 | -0.000107 | 0.015933
3926.36 | 0.002367421 | 0.006747 | 0.012623 | -0.001956 | 0.014803
3927.32 | 0.0019954685 | 0.0056349 | 0.012503 | -0.000889 | 0.014621
3928.29 | 0.00153022 | 0.0058611 | 0.012702 | 0.00244 | 0.015626
3929.25 | 0.001218053 | 0.006781 | 0.012307 | 0.00603 | 0.017091
3930.22 | 0.001175759 | 0.0072164 | 0.010406 | 0.007684 | 0.017715
3931.18 | 0.001351825 | 0.006107 | 0.006899 | 0.006254 | 0.016377
3932.14 | 0.001595486 | 0.0032314 | 0.002776 | 0.002276 | 0.01292
3933.11 | 0.001785438 | -0.0005197 | -0.000468 | -0.002545 | 0.00835
3934.07 | 0.0019116354 | -0.0036551 | -0.001829 | -0.006565 | 0.004213
3935.04 | 0.0020421389 | -0.0049623 | -0.001289 | -0.008988 | 0.001715
3936 | 0.002226667 | -0.0040552 | 0.000477 | -0.009737 | 0.001299
3936.97 | 0.002434753 | -0.00138 | 0.002728 | -0.008938 | 0.002746
3937.93 | 0.002568261 | 0.0020969 | 0.005034 | -0.006696 | 0.005474
3938.89 | 0.002523221 | 0.005277 | 0.00722 | -0.003299 | 0.008739
3939.86 | 0.002255363 | 0.0072791 | 0.009074 | 0.000436 | 0.011739
3940.82 | 0.001813854 | 0.0077043 | 0.010173 | 0.003177 | 0.013719
3941.79 | 0.001327732 | 0.0067639 | 0.010101 | 0.003735 | 0.014211
3942.75 | 0.000952042 | 0.0051867 | 0.008908 | 0.002048 | 0.013334
3943.71 | 0.00080386 | 0.003875 | 0.007332 | -0.00046 | 0.011849
3944.68 | 0.00092592 | 0.0034585 | 0.006414 | -0.001723 | 0.010792
3945.64 | 0.001289474 | 0.0039999 | 0.006762 | -0.000452 | 0.010878
3946.61 | 0.001813661 | 0.0049978 | 0.00809 | 0.002968 | 0.012096
3947.57 | 0.002378702 | 0.0056583 | 0.009368 | 0.006622 | 0.01372
3948.54 | 0.002840581 | 0.005338 | 0.009518 | 0.008202 | 0.01472
3949.5 | 0.00307131 | 0.0039686 | 0.008216 | 0.006574 | 0.014384
3950.46 | 0.00302411 | 0.0021743 | 0.006165 | 0.002659 | 0.012757
3951.43 | 0.002780246 | 0.0009287 | 0.004557 | -0.00124 | 0.010543
3952.39 | 0.002531514 | 0.0009748 | 0.004199 | -0.003053 | 0.008563
3953.36 | 0.002498697 | 0.002409 | 0.005032 | -0.00216 | 0.007267
3954.32 | 0.002826108 | 0.0046362 | 0.006308 | 0.000448 | 0.00663
3955.29 | 0.00349948 | 0.0066693 | 0.007191 | 0.002906 | 0.006389
3956.25 | 0.00432799 | 0.0076174 | 0.007309 | 0.003613 | 0.006374
3957.21 | 0.00501159 | 0.0071161 | 0.006887 | 0.002135 | 0.006642
3958.18 | 0.00527032 | 0.0054507 | 0.0064 | -0.000675 | 0.007342
3959.14 | 0.00496891 | 0.003318 | 0.006099 | -0.003354 | 0.008425
3960.11 | 0.00417047 | 0.0014243 | 0.0058 | -0.004734 | 0.009469
3961.07 | 0.00309491 | 0.0001769 | 0.005102 | -0.004516 | 0.00981
3962.04 | 0.0020102361 | -0.0003908 | 0.003833 | -0.003298 | 0.008938
3963 | 0.001118801 | -0.0004826 | 0.002318 | -0.002114 | 0.00688
3963.96 | 0.00050071 | -0.0003288 | 0.001243 | -0.00181 | 0.004274
3964.93 | 0.00013385 | -4.42e-05 | 0.001209 | -0.002603 | 0.002048
3965.89 | -4.243e-05 | 0.0003818 | 0.002351 | -0.004069 | 0.000968
3966.86 | -7.193e-05 | 0.0010099 | 0.004247 | -0.005474 | 0.001321
3967.82 | 3.623e-05 | 0.0018724 | 0.006153 | -0.006197 | 0.002871
3968.78 | 0.00029297 | 0.0029331 | 0.00739 | -0.006005 | 0.005044
3969.75 | 0.00070501 | 0.0040821 | 0.00763 | -0.005051 | 0.007211
3970.71 | 0.001259153 | 0.0051471 | 0.006924 | -0.003672 | 0.008917
3971.68 | 0.0019166461 | 0.0059222 | 0.005525 | -0.002137 | 0.009963
3972.64 | 0.002609594 | 0.0062291 | 0.003693 | -0.000556 | 0.010354
3973.61 | 0.00323849 | 0.0060021 | 0.001655 | 0.001002 | 0.010193
3974.57 | 0.0036828 | 0.0053408 | -0.000315 | 0.002322 | 0.009616
3975.53 | 0.00383613 | 0.0044652 | -0.001831 | 0.002973 | 0.008754
3976.5 | 0.00365668 | 0.0035747 | -0.002503 | 0.002489 | 0.007731
3977.46 | 0.0032006 | 0.002709 | -0.002163 | 0.000681 | 0.006649
3978.43 | 0.00260884 | 0.0017386 | -0.001028 | -0.00217 | 0.005594
3979.39 | 0.00204825 | 0.0005153 | 0.000348 | -0.005392 | 0.004641
3980.36 | 0.00163917 | -0.000919 | 0.001367 | -0.008228 | 0.003871
3981.32 | 0.00141148 | -0.0022362 | 0.001766 | -0.01014 | 0.003365
3982.28 | 0.001316314 | -0.002945 | 0.001805 | -0.010928 | 0.003167
3983.25 | 0.001287385 | -0.002672 | 0.002103 | -0.010623 | 0.00327
3984.21 | 0.001309318 | -0.0014066 | 0.003192 | -0.009321 | 0.003606
3985.18 | 0.00144022 | 0.0004626 | 0.005129 | -0.00714 | 0.004094
3986.14 | 0.00176749 | 0.0023294 | 0.007403 | -0.004377 | 0.004658
3987.11 | 0.002324833 | 0.0036392 | 0.009229 | -0.001702 | 0.005228
3988.07 | 0.00302769 | 0.0040922 | 0.010014 | -0.000119 | 0.005714
3989.03 | 0.00367818 | 0.003707 | 0.009704 | -0.000533 | 0.006
3990 | 0.00405112 | 0.002765 | 0.008792 | -0.003128 | 0.006004
3990.96 | 0.00401587 | 0.001696 | 0.007972 | -0.007028 | 0.005741
3991.93 | 0.00361469 | 0.0009536 | 0.007707 | -0.010608 | 0.005358
3992.89 | 0.00304104 | 0.0008863 | 0.008002 | -0.012311 | 0.005056
3993.86 | 0.002527679 | 0.001607 | 0.008461 | -0.011444 | 0.004959
3994.82 | 0.002212993 | 0.0029055 | 0.008573 | -0.008517 | 0.005011
3995.78 | 0.002069255 | 0.0042796 | 0.007999 | -0.004905 | 0.004989
3996.75 | 0.0019389164 | 0.0051217 | 0.006702 | -0.002032 | 0.004635
3997.71 | 0.00165396 | 0.0049909 | 0.004898 | -0.000573 | 0.003819
3998.68 | 0.001156479 | 0.0038215 | 0.002923 | -0.000238 | 0.002613
3999.64 | 0.00054161 | 0.0019564 | 0.001156 | -0.000235 | 0.001246
4000.6 | 0 | 0 | 0 | 0 | 0

## time_plot
| Absorbance /a. u. |  | Vol.% |  | Absorbance /a. u.
time on stream /min | Carbonates | time on stream /min | CO in gas phase | time on stream /min | absorbed CO
0 | 0 | 0 | 0 | 0 | 0
1 | 0.127344 | 1 | 0.042372 | 1 | 0.6873025
2 | 0.172032 | 2 | 0.08838 | 2 | 0.7774675
3 | 0.198408 | 3 | 0.137844 | 3 | 0.8239175
4 | 0.200256 | 4 | 0.1629 | 4 | 0.8293425
5 | 0.203112 | 5 | 0.166536 | 5 | 0.83146
6 | 0.194116 | 6 | 0.165852 | 6 | 0.832475
7 | 0.18718 | 7 | 0.165528 | 7 | 0.80556
8 | 0.178916 | 8 | 0.074088 | 8 | 0.7612325
9 | 0.169944 | 9 | 0 | 9 | 0.72653
10 | 0.159178 | 10 | 0 | 10 | 0.7158375
11 | 0.14621 | 11 | 0 | 11 | 0.690935
12 | 0.1418835 | 12 | 0 | 12 | 0.6751675
13 | 0.13751 | 13 | 0 | 13 | 0.6567925
14 | 0.1328305 | 14 | 0 | 14 | 0.6336575
15 | 0.13 | 15 | 0 | 15 | 0.625065
16 | 0.1025 | 16 | 0.056916 | 16 | 0.572565
17 | 0.079499 | 17 | 0.091 | 17 | 0.52948
18 | 0.053479 | 18 | 0.098 | 18 | 0.50085
19 | 0.04234 | 19 | 0.064 | 19 | 0.4786775
20 | 0.0267 | 20 | 0.021 | 20 | 0.465325
21 | 0.284088 | 21 | 0.276428 | 21 | 0.6391
22 | 0.309708 | 22 | 0.40978 | 22 | 0.8470175
23 | 0.326676 | 23 | 0.5421 | 23 | 0.9361625
24 | 0.327828 | 24 | 0.541695 | 24 | 0.9415875
25 | 0.329652 | 25 | 0.53796 | 25 | 0.941045