## test_data
No. | Ad1 | Ad1_wt% | Ad2 | Ad2_wt% | Ad3 | Ad3_wt% | Ad4 | Ad4_wt% | Ad5 | Ad5_wt% | CO Yield_% | CO formation rate_mmol min-1 gcat-1 | Iteration
1 | Mo | 10 | [8 empty] | 3.07 | 2.55 | 0
2 | V | 10 | [8 empty] | 2.48 | 2.06 | 0
3 | Ce | 10 | [8 empty] | 2.45 | 2.04 | 0
4 | La | 10 | [8 empty] | 1.78 | 1.48 | 0
5 | Y | 10 | [8 empty] | 1.71 | 1.42 | 0
6 | Sr | 10 | [8 empty] | 1.27 | 1.06 | 0
7 | Ba | 10 | [8 empty] | 2.26 | 1.88 | 0
8 | Zr | 10 | [8 empty] | 1.34 | 1.12 | 0
9 | Rb | 10 | [8 empty] | 0.97 | 0.81 | 0
10 | Mg | 10 | [8 empty] | 0.96 | 0.8 | 0
11 | Na | 10 | [8 empty] | 1.1 | 0.92 | 0
12 | K | 10 | [8 empty] | 0.77 | 0.64 | 0
13 | Ge | 10 | [8 empty] | 1.32 | 1.1 | 0
14 | Al | 10 | [8 empty] | 1.18 | 0.99 | 0
15 | Sn | 10 | [8 empty] | 0.08 | 0.07 | 0
16 | Zn | 10 | [8 empty] | 0.48 | 0.4 | 0
17 | Ga | 10 | [8 empty] | 0.06 | 0.06 | 0
18 | In | 10 | [8 empty] | 0.03 | 0.03 | 0
19 | Cu | 10 | [8 empty] | 1.15 | 0.96 | 0
20 | Bi | 10 | [8 empty] | 0.37 | 0.31 | 0
21 | Sb | 10 | [8 empty] | 0.24 | 0.2 | 0
22 | Mo | 2.5 | Sr | 2.5 | [6 empty] | 2.58 | 2.15 | 0
23 | Mo | 2.5 | Y | 2.5 | [6 empty] | 2.19 | 1.82 | 0
24 | Mo | 2.5 | Ce | 2.5 | [6 empty] | 2.92 | 2.43 | 0
25 | Mo | 2.5 | La | 2.5 | [6 empty] | 2.54 | 2.11 | 0
26 | Mo | 2.5 | V | 2.5 | [6 empty] | 2.74 | 2.28 | 0
27 | La | 2.5 | Al | 2.5 | [6 empty] | 1.16 | 0.97 | 0
28 | V | 2.5 | Al | 2.5 | [6 empty] | 2.16 | 1.8 | 0
29 | Ce | 2.5 | Al | 2.5 | [6 empty] | 1.58 | 1.32 | 0
30 | Mo | 2.5 | Al | 2.5 | [6 empty] | 1.92 | 1.6 | 0
31 | V | 2.5 | Ba | 2.5 | [6 empty] | 2.04 | 1.7 | 0
32 | Mo | 5 | Ba | 5 | [6 empty] | 2.08 | 1.73 | 0
33 | Ce | 5 | Ba | 5 | [6 empty] | 2.01 | 1.62 | 0
34 | Mo | 2.5 | Ba | 2.5 | [6 empty] | 2.23 | 1.86 | 0
35 | Mo | 2.5 | Na | 2.5 | [6 empty] | 1.16 | 0.97 | 0
36 | Mo | 2.5 | Cs | 2.5 | [6 empty] | 2.41 | 2 | 0
37 | Mo | 2.5 | K | 2.5 | [6 empty] | 1.33 | 1.11 | 0
38 | Mo | 2.5 | Rb | 2.5 | [6 empty] | 2.43 | 2.03 | 0
39 | Mo | 2.5 | Mg | 2.5 | [6 empty] | 2.54 | 2.11 | 0
40 | Mo | 2.5 | Ca | 2.5 | [6 empty] | 2.52 | 2.1 | 0
41 | Mo | 2.5 | Mn | 2.5 | [6 empty] | 1.31 | 1.08 | 0
42 | Mo | 2.5 | Zn | 2.5 | [6 empty] | 0.36 | 0.29 | 0
43 | Mo | 2.5 | Cu | 2.5 | [6 empty] | 0.59 | 0.49 | 0
44 | Mo | 5 | [8 empty] | 2.44 | 2.03 | 0
45 | Mo | 2.5 | [8 empty] | 2.27 | 1.89 | 0
46 | Ba | 4 | Re | 3 | Dy | 3 |  |  |  |  | 1.6 | 1.31 | 1
47 | Re | 4 | Gd | 3 | Rb | 3 |  |  |  |  | 2.08 | 1.73 | 1
48 | W | 4 | Cs | 3 | Nd | 3 |  |  |  |  | 2.27 | 1.89 | 1
49 | Tm | 4 | W | 3 | K | 3 |  |  |  |  | 0.94 | 0.78 | 1
50 | W | 4 | Sr | 3 | Rb | 3 |  |  |  |  | 0.83 | 0.68 | 1
51 | Na | 5 | Ho | 5 | [6 empty] | 1.83 | 1.53 | 2
52 | Sr | 5 | Er | 5 | [6 empty] | 1.74 | 1.45 | 2
53 | K | 3 | Tm | 7 | [6 empty] | 1.64 | 1.36 | 2
54 | Na | 4 | Sm | 6 | [6 empty] | 1.22 | 1.01 | 2
55 | Sm | 4 | Cs | 3 | Nb | 3 |  |  |  |  | 1.57 | 1.3 | 2
56 | Cs | 4 | Nb | 3 | Dy | 3 |  |  |  |  | 1.11 | 0.93 | 2
57 | Cs | 4 | Nb | 3 | Ho | 3 |  |  |  |  | 1.34 | 1.12 | 2
58 | Ba | 5 | [8 empty] | 2.02 | 1.68 | 2
59 | Zr | 1 | Nb | 9 | [6 empty] | 1.24 | 1.03 | 3
60 | Sn | 1 | Nb | 9 | [6 empty] | 1.32 | 1.1 | 3
61 | Mo | 4 | Zr | 3 | W | 3 |  |  |  |  | 2.42 | 2.01 | 3
62 | Nb | 4 | W | 3 | Mo | 3 |  |  |  |  | 2.15 | 1.79 | 3
63 | Mo | 4 | Zr | 3 | Re | 3 |  |  |  |  | 2.42 | 2.01 | 3
64 | Mo | 5 | Zr | 5 | [6 empty] | 2 | 1.67 | 3
65 | Nb | 10 | [8 empty] | 1.11 | 0.93 | 3
66 | Cr | 2 | Mo | 4 | Lu | 1 | Re | 3 |  |  | 2.36 | 1.97 | 4
67 | Co | 1 | Lu | 3 | W | 1 | Re | 5 |  |  | 2.04 | 1.7 | 4
68 | Ba | 1 | Dy | 2 | Lu | 1 | Re | 1 |  |  | 2.79 | 2.32 | 5
69 | Li | 1 | Y | 1 | Lu | 2 | W | 1 |  |  | 1.38 | 1.14 | 5
70 | K | 1 | Zr | 1 | Nb | 2 | Tm | 1 |  |  | 1.83 | 1.53 | 6
71 | Sr | 1 | Sm | 1 | Nb | 2 | Tm | 1 |  |  | 2.03 | 1.69 | 6
72 | Mg | 1 | Ge | 3 | Mo | 2 | Re | 3 |  |  | 1.75 | 1.46 | 7
73 | Ge | 2 | Mo | 6 | Lu | 1 | W | 1 |  |  | 0.95 | 0.79 | 7
74 | V | 2 | Nb | 1 | Mo | 6 | W | 1 |  |  | 2.38 | 1.98 | 8
75 | Mo | 7 | Cs | 1 | Ba | 2 | Re | 1 |  |  | 2.2 | 1.83 | 8
76 | Nb | 2 | Mo | 1 | Cs | 1 | Yb | 1 |  |  | 2.62 | 2.18 | 9
77 | Zr | 1 | Nb | 1 | Ho | 2 | Lu | 1 |  |  | 1.56 | 1.29 | 9
78 | Li | 1 | Mo | 1 | Ba | 2 | Re | 1 |  |  | 2.04 | 1.7 | 10
79 | Li | 1 | Sr | 1 | Er | 2 | Re | 1 |  |  | 1.25 | 1.04 | 10
80 | Li | 1 | Sr | 2 | K | 1 | W | 1 |  |  | 0.93 | 0.77 | 11
81 | Sc | 1 | Zn | 1 | Mo | 1 | Re | 1 |  |  | 1.81 | 1.52 | 11
82 | Mg | 1 | Nb | 1 | Cu | 1 | Re | 1 |  |  | 1.26 | 1.05 | 12
83 | Ca | 1 | Nb | 1 | Ba | 2 | Re | 1 |  |  | 2.15 | 1.79 | 12
84 | Ca | 1 | K | 1 | Mo | 1 | Ba | 1 | W | 1 | 2.61 | 2.16 | 13
85 | Sr | 1 | K | 1 | V | 1 | Er | 1 | Re | 1 | 2.91 | 2.42 | 13
86 | Li | 1 | K | 1 | Y | 1.5 | Re | 1.5 |  |  | 1.99 | 1.66 | 13
87 | Sr | 1 | Y | 1 | Mo | 1 | Cs | 1 | W | 1 | 2.56 | 2.13 | 13
88 | K | 1 | Rb | 1 | Nb | 1 | Sb | 1 | Yb | 1 | 1.15 | 0.96 | 14
89 | K | 1 | Ca | 1 | Ho | 1 | Er | 1 | Lu | 1 | 1.6 | 1.32 | 14
90 | Sr | 0.5 | Y | 0.5 | Mo | 1.5 | Yb | 2 | Lu | 1 | 2.98 | 2.48 | 15
91 | Sc | 1 | Ag | 0.5 | Er | 0.5 | Tm | 0.5 | W | 1.5 | 1.35 | 1.12 | 15
92 | Sc | 0.5 | Zr | 1.5 | Sm | 1.5 | Re | 1 | Bi |  | 2.42 | 2.01 | 15
93 | Zr | 1 | Mo | 1 | Ba | 1 | Nd | 0.5 | Ho | 2 | 3.05 | 2.54 | 16
94 | Zr | 1 | Mo | 1 | Ba | 1 | Pr | 0.5 | Ho | 2 | 3.23 | 2.69 | 16
95 | Mo | 1.5 | Ba | 2 | Eu | 0.5 | Dy | 0.5 | Tm | 1.5 | 3.32 | 2.77 | 16
96 | Zr | 2 | Eu | 1.5 | Gd |  | Dy | 1 | W | 1 | 2.46 | 2.05 | 16
97 | Sc | 0.5 | Cs | 2 | Er | 1.5 | Tm | 0.5 | Re | 1.5 | 2.46 | 2.05 | 17
98 | K | 0.5 | Ge | 0.5 | Lu | 1.5 | Re | 1 | Bi | 2 | 0.17 | 0.14 | 17
99 | Ge | 0.5 | Ba | 1 | Ho | 3 | Lu | 1 | Re | 0.5 | 1.83 | 1.53 | 17
100 | Mo | 1.5 | Ba | 2 | Eu | 0.5 | Tb | 1 | Er | 1 | 3.13 | 2.61 | 17
101 | Sb | 2 | Cs | 0.5 | Ba | 1 | Tb | 0.5 | Re | 1.5 | 0.09 | 0.07 | 17
102 | Cu | 0.5 | Mo | 1.5 | Sb | 1 | Ce | 0.5 | Dy | 0.5 | 0.44 | 0.37 | 18
103 | Mo | 2 | Sn | 1 | Cs | 1 | Ce | 0.5 | Bi | 0.5 | 0.94 | 0.78 | 18
104 | Cr | 0.5 | Mo | 0.5 | Sb | 1.5 | Pr | 0.5 | Er | 2 | 0.57 | 0.47 | 18
105 | Mo | 1.5 | Cs | 0.5 | Ba | 1.5 | Nd | 0.5 | Ho | 2 | 3.38 | 2.82 | 18
106 | Al | 0.5 | Fe | 0.5 | Eu | 0.5 | Lu | 0.5 | Re | 1.5 | 0.62 | 0.51 | 18
107 | Mo | 1.5 | Cs | 0.5 | Ba | 1.5 | Tb | 1.5 | Ho | 1 | 3.89 | 3.24 | 19
108 | Sr | 0.5 | Nb | 1 | Mo | 0.5 | Ce | 1.5 | Dy | 2 | 3.26 | 2.71 | 19
109 | Y | 1 | Mo | 1 | Ce | 1 | Sm | 0.5 | Er | 2 | 2.62 | 2.18 | 19
110 | Sc | 0.5 | Zr | 0.5 | La | 2 | Ce | 0.5 | W | 1.5 | 2.74 | 2.28 | 19
111 | Mo | 1.5 | Cs | 0.5 | Ba | 1.5 | Tb | 2 | Lu | 0.5 | 3.86 | 3.22 | 20
112 | Sr | 0.5 | Mo | 1.5 | La | 2 | Eu | 0.5 | Lu | 1 | 3.6 | 3 | 20
113 | Zr | 0.5 | Mo | 1.5 | Cs | 0.5 | Sm | 2 | Eu | 1 | 3.59 | 2.99 | 20
114 | V | 0.5 | Zr | 1 | Eu | 1 | Tm | 2 | Re | 0.5 | 3.19 | 2.66 | 20
115 | Rb | 1 | Nb | 1 | Mo | 1 | Gd | 2 |  |  | 3.92 | 3.27 | 20
116 | V | 0.5 | Nb | 1.5 | Cs | 1.5 | Ba | 0.5 | Sr | 1 | 1.87 | 1.56 | 21
117 | V | 0.5 | Rb | 1 | Nb | 1.5 | Yb | 0.5 | Lu | 1 | 2.76 | 2.3 | 21
118 | V | 0.5 | Sr | 1.5 | Nb | 1 | Mo | 0.5 |  |  | 3.55 | 2.96 | 21
119 | V | 1 | Cs | 1 | Ho | 0.5 | Lu | 3 |  |  | 2.47 | 2.06 | 21
120 | Sc | 1 | Zr | 0.5 | Mo | 1 | Bi | 0.5 |  |  | 2.39 | 1.99 | 22
121 | Sc | 1 | Tb | 1 | Mo | 1 | Bi | 0.5 |  |  | 2.42 | 2.02 | 22
122 | Sc | 0.5 | V | 0.5 | Zr | 1 | Nb | 0.5 | Sm | 0.5 | 2.13 | 1.77 | 22
123 | Sc | 0.5 | V | 0.5 | Zr | 0.5 | Y | 1 | Re | 0.5 | 2.85 | 2.37 | 22
124 | Ca | 0.5 | V | 0.5 | Nb | 1 | Mo | 0.5 | La | 0.5 | 3.53 | 2.94 | 23
125 | Sc | 0.5 | V | 0.5 | Mo | 1 | Ba | 1 | Ho | 0.5 | 3.19 | 2.66 | 23
126 | Sc | 1 | V | 0.5 | Eu | 0.5 | W | 0.5 | Re | 0.5 | 2.42 | 2.01 | 23
127 | Ca | 0.5 | Cr | 0.5 | Nb | 1.5 | Er | 0.5 |  |  | 2.35 | 1.96 | 23
128 | V | 0.5 | Sr | 1 | Nb | 1 | Mo | 0.5 | Ba | 0.8 | 3.69 | 3.07 | 24
129 | Rb | 0.8 | Y | 1 | Nb | 0.5 | Mo | 1.3 | La | 0.8 | 3.51 | 2.93 | 24
130 | Zr | 1.5 | Mo | 1 | Cs | 0.5 | La | 0.5 | Sm | 1.5 | 3.56 | 2.96 | 24
131 | Ca | 0.5 | V | 0.5 | Nb | 1 | Sm | 1 | W | 0.5 | 2.46 | 2.05 | 24
132 | Mo | 0.5 | Sb | 0.3 | [6 empty] | 2.53 | 2.11 | 25
133 | Nb | 0.3 | Ag | 0.1 | Er | 0.1 | W | 0.1 |  |  | 2.06 | 1.63 | 25
134 | Nb | 0.3 | Ag | 0.1 | Ho | 0.1 | W | 0.1 |  |  | 2.14 | 1.78 | 25
135 | Sc | 0.2 | Nb | 0.2 | Mo | 0.6 | Cs | 0.1 | W | 0.1 | 3.68 | 3.06 | 26
136 | V | 0.1 | Zr | 0.1 | Nb | 0.5 | Mo | 0.4 | Eu | 0.1 | 3.92 | 3.27 | 26
137 | Sc | 0.1 | Zr | 0.1 | Nb | 0.3 | Mo | 0.6 | Nd | 0.1 | 3.88 | 3.23 | 26
138 | V | 0.1 | Sr | 0.1 | Nb | 0.5 | Mo | 0.4 | Re | 0.1 | 4.2 | 3.5 | 26
139 | Ca | 0.1 | V | 0.1 | Nb | 0.4 | Mo | 0.5 |  |  | 3.32 | 2.77 | 26
140 | Mo | 0.2 | Ce | 0.2 | Lu | 0.5 | W | 0.6 | Re | 0.6 | 3.23 | 2.69 | 27
141 | Y | 0.1 | Nb | 0.6 | Cs | 0.1 | W | 0.6 | Re | 0.3 | 3.61 | 3.01 | 27
142 | Sc | 0.1 | Mo | 0.2 | Lu | 0.3 | W | 0.6 | Re | 0.6 | 3.35 | 2.79 | 27
143 | Mo | 0.3 | Ba | 0.2 | Dy | 0.4 | W | 0.6 | Re | 0.5 | 3.77 | 3.15 | 27
144 | Al | 0.1 | Mo | 0.6 | W | 0.1 | Re | 0.3 |  |  | 4.38 | 3.65 | 28
145 | Al | 0.1 | Mo | 0.6 | Re | 0.4 |  |  |  |  | 4.42 | 3.68 | 28
146 | Al | 0.1 | Nb | 0.1 | Mo | 0.5 | Re | 0.4 |  |  | 3.64 | 3.04 | 28
147 | Y | 0.3 | Nb | 0.6 | Ag | 0.1 | Pr | 0.3 | W | 0.2 | 1.93 | 1.61 | 28
148 | Y | 0.4 | Nb | 0.5 | Sn | 0.1 | Gd | 0.2 | W | 0.3 | 2.07 | 1.72 | 28
149 | Y | 0.5 | Nb | 0.4 | Sn | 0.1 | Er | 0.1 | W | 0.4 | 2.25 | 1.87 | 28
150 | Sc | 0.1 | Nb | 0.3 | Mo | 0.6 | Ag | 0.1 | Nd | 0.1 | 3.18 | 2.65 | 28
151 | Sc | 0.2 | Nb | 0.3 | Mo | 0.6 | Ag | 0.1 | Nd | 0.1 | 3.06 | 2.55 | 28
152 | Nb | 0.4 | Mo | 0.6 | Ag | 0.1 | Nd | 0.1 | Tb | 0.2 | 3.35 | 2.79 | 28
153 | Sr | 0.2 | Mo | 0.4 | Sb | 0.6 | Nd | 0.2 | Tb | 0.2 | 1.45 | 1.21 | 29
154 | Sr | 0.2 | Mo | 0.4 | Sb | 0.6 |  |  |  |  | 2.59 | 2.16 | 29
155 | Sr | 0.2 | Nb | 0.4 | Mo | 0.4 | Nd | 0.2 | Re | 0.2 | 3.71 | 3.09 | 30
156 | Sr | 0.2 | Zr | 0.2 | Mo | 0.6 | Nd | 0.2 | Tb | 0.2 | 3.26 | 2.71 | 30
157 | Sr | 0.2 | Zr | 0.2 | Mo | 0.4 | Nd | 0.2 | Tm | 0.6 | 2.66 | 2.22 | 30
158 | Sr | 0.6 | Mo | 0.4 | Nd | 0.4 | Tm | 0.8 |  |  | 3.28 | 2.73 | 30
159 | Nb | 0.2 | Mo | 0.8 | Ba | 0.2 | Eu | 0.2 |  |  | 3.85 | 3.21 | 30
160 | Rb | 0.2 | Nb | 0.2 | Mo | 0.8 | Lu | 0.2 |  |  | 4.24 | 3.53 | 30
161 | Nb | 0.2 | Mo | 0.8 | Ba | 0.4 |  |  |  |  | 3.64 | 3.03 | 30
162 | Sc | 0.2 | Nb | 0.4 | Mo | 0.2 | Re | 0.4 |  |  | 3.12 | 2.6 | 30
163 | Mo | 0.6 | In | 0.4 | Bi | 0.4 |  |  |  |  | 1.5 | 1.25 | 31
164 | Mo | 0.8 | Ba | 0.6 | Er | 0.2 | Bi | 0.6 |  |  | 3.77 | 3.15 | 31
165 | Mo | 0.8 | Sn | 0.6 | Ba | 0.4 |  |  |  |  | 3.77 | 3.14 | 31
166 | Mo | 0.8 | Sn | 0.6 | Ba | 0.6 | Yb | 0.6 |  |  | 2.79 | 2.32 | 31
167 | Mo | 0.4 | In | 0.6 | Pr | 0.4 |  |  |  |  | 2.1 | 1.75 | 31
168 | Mo | 0.4 | Ga | 0.6 | Al | 0.2 | Gd | 0.8 |  |  | 0.91 | 0.76 | 31
169 | Mo | 0.8 | Gd | 0.5 | [6 empty] | 3.07 | 2.56 | 32
170 | Mo | 0.5 | Gd | 0.8 | [6 empty] | 2.98 | 2.49 | 32
171 | Mo | 0.5 | Pr | 0.3 | Gd | 0.5 |  |  |  |  | 3.61 | 3.01 | 32
172 | Mo | 0.3 | Cs | 0.8 | Gd | 0.8 |  |  |  |  | 3.24 | 2.7 | 32
173 | Mo | 1.5 | Sb | 0.3 | Ba | 1.5 | Tb | 1.5 | Dy | 0.8 | 2.08 | 1.73 | 32
174 | Mo | 1.2 | Zr | 0.8 | Sb | 0.3 | Pr | 1.2 | Gd | 1.5 | 2.05 | 1.71 | 32
175 | Mo | 1 | Sr | 0.3 | Nb | 0.8 | Cu | 0.5 | Gd | 1.5 | 1.98 | 1.65 | 32
176 | Mo | 0.8 | Na | 0.3 | K | 0.8 | Rb | 1.2 |  |  | 2.06 | 1.72 | 32
177 | Mo | 0.4 | Ba | 0.2 | [6 empty] | 3.18 | 2.65 | 33
178 | Mo | 1 | Sb | 0.2 | [6 empty] | 3.59 | 2.99 | 33
179 | Al | 0.2 | Mo | 0.4 | Ho | 0.2 | Lu | 1.2 |  |  | 2.9 | 2.42 | 33
180 | Al | 0.2 | Mo | 0.8 | Cs | 1 | Ba | 1 |  |  | 2.16 | 1.8 | 33
181 | Al | 0.2 | Mo | 0.6 | Cs | 3 | Re | 0.2 |  |  | 1.63 | 1.36 | 33
182 | Mo | 1 | Tb | 1.4 | Re | 0.2 |  |  |  |  | 3.5 | 2.91 | 33
183 | Rb | 1 | Mo | 1 | Gd | 3 | Re | 0.8 |  |  | 3.7 | 3.08 | 33
184 | Y | 0.6 | W | 0.6 | [6 empty] | 2.54 | 2.12 | 33
185 | V | 0.8 | Ni | 2 | Sr | 3 | Mo | 1 |  |  | 1.48 | 1.23 | 33
186 | Sc | 1.4 | Ni | 1 | Nb | 2 | Mo | 0.6 |  |  | 1.61 | 1.35 | 33
187 | Ge | 0.2 | Nb | 0.4 | Mo | 0.6 | Ba | 0.4 |  |  | 3.16 | 2.63 | 34
188 | Cu | 0.2 | Nb | 0.2 | Mo | 0.6 | Ba | 1.2 |  |  | 3.96 | 3.3 | 34
189 | Y | 0.8 | Nb | 0.2 | Mo | 0.6 | Ba | 0.4 |  |  | 4.07 | 3.39 | 34
190 | Nb | 0.2 | Mo | 0.6 | Cs | 1.4 | Ba | 1 |  |  | 3.93 | 3.27 | 34
191 | Rb | 1 | Nb | 0.2 | Mo | 0.6 | Ba | 1 |  |  | 4.91 | 4.1 | 34
192 | Rb | 1 | Nb | 0.2 | Mo | 0.6 | Gd | 3 |  |  | 2.91 | 2.42 | 34
193 | Mo | 0.6 | Sm | 3 | Tb | 2 | Re | 1 |  |  | 4.33 | 3.61 | 34
194 | Si | 2 | Zr | 3 | Mo | 3 | Re | 3 |  |  | 3.67 | 3.06 | 34
195 | Si | 1.6 | K | 3 | Mo | 0.8 | Ba | 2 |  |  | 2.1 | 1.75 | 34
196 | Ce | 1.6 | Nd | 1.6 | Hf | 3 | Re | 0.8 |  |  | 3.69 | 3.08 | 34
197 | Ce | 0.2 | Pr | 3 | Hf | 3 | Re | 0.8 |  |  | 2.76 | 2.3 | 34
198 | Rb | 1.2 | Nb | 0.2 | Mo | 0.6 | Ba | 1.2 |  |  | 3.73 | 3.11 | 35
199 | Rb | 1.2 | Mo | 0.6 | Ba | 1 | Hf | 0.4 |  |  | 4.12 | 3.43 | 35
200 | Rb | 1.2 | Mo | 0.6 | Ba | 1.2 | W | 0.2 |  |  | 4.59 | 3.83 | 35
201 | Nb | 0.2 | Mo | 0.6 | Cs | 2 | Ba | 1 |  |  | 3.88 | 3.23 | 35
202 | Rb | 1 | Mo | 0.6 | Ba | 1 | Er | 0.6 |  |  | 3.76 | 3.13 | 35
203 | V | 0.2 | Rb | 1.4 | Nb | 0.6 | Re | 0.2 |  |  | 4.57 | 3.81 | 35
204 | Si | 3 | Zr | 3 | Mo | 2 | Re | 3 |  |  | 3.5 | 2.92 | 35
205 | Rb | 0.6 | Sr | 0.2 | Nb | 1 | Cs | 1.2 |  |  | 3.59 | 2.99 | 35
206 | Ba | 3 | Eu | 0.4 | Re | 0.6 |  |  |  |  | 3.75 | 3.12 | 35
207 | Mo | 0.4 | Cs | 3 | Ho | 0.2 | Hf | 1 |  |  | 2.57 | 2.14 | 35
208 | Si | 3 | Zr | 3 | Tb | 3 | Re | 3 |  |  | 2.65 | 2.21 | 35
209 | Si | 3 | Zr | 3 | Mo | 1.6 | Re | 2 |  |  | 3.05 | 2.54 | 35
210 | Rb | 1 | Mo | 0.6 | Cd | 0.2 | Ba | 1 |  |  | 3.3 | 2.75 | 36
211 | V | 0.2 | Rb | 1.4 | Cd | 0.4 | Re | 0.2 |  |  | 1.88 | 1.57 | 36
212 | V | 0.2 | Rb | 1.6 | Cd | 0.2 | Ba | 1 |  |  | 2.19 | 1.82 | 36
213 | Ti | 0.2 | V | 0.2 | Rb | 1 | Re | 0.6 |  |  | 3.47 | 2.89 | 36
214 | Ti | 0.2 | V | 0.2 | Rb | 1.4 | Ba | 1.4 |  |  | 1.85 | 1.55 | 36
215 | Rb | 1 | Mo | 0.6 | Ba | 1 | Eu | 0.4 |  |  | 4.84 | 4.04 | 36
216 | Rb | 1 | Mo | 0.6 | Ag | 0.2 | Ba | 1 |  |  | 3.22 | 2.68 | 36
217 | Ti | 0.2 | Rb | 0.8 | Mo | 0.6 | Ba | 0.8 |  |  | 4.48 | 3.73 | 36
218 | Rb | 1 | Mo | 0.2 | Ba | 1 | Tb | 1.2 |  |  | 3.4 | 2.84 | 36
219 | Rb | 0.8 | Nb | 0.3 | Mo | 0.5 | Cs | 0.3 | Ba | 1 | 3.14 | 2.62 | 37
220 | Rb | 0.5 | Nb | 0.3 | Mo | 0.5 | Ba | 1 | Yb | 0.3 | 4.52 | 3.77 | 37
221 | Rb | 1 | Nb | 0.3 | Mo | 0.5 | Ba | 0.5 | Ho | 0.3 | 3.71 | 3.09 | 37
222 | K | 0.3 | Nb | 0.3 | Mo | 0.5 | Cs | 0.5 | Ba | 1 | 4.26 | 3.55 | 37
223 | Zr | 0.3 | Mo | 0.5 | Cs | 0.8 | Ba | 1 | Eu | 0.5 | 3.71 | 3.09 | 37
224 | Mo | 0.5 | Ba | 1 | Eu | 0.5 | Ho | 0.3 | Lu | 0.3 | 3.72 | 3.1 | 37
225 | Rb | 0.8 | Mo | 0.5 | Ba | 0.8 | La | 0.3 | Eu | 0.8 | 3.65 | 3.04 | 37
226 | K | 0.4 | Nb | 0.2 | Mo | 0.6 | Ba | 1 |  |  | 3.9 | 3.25 | 37
227 | V | 0.2 | Rb | 3 | Nb | 0.6 | Re | 0.2 |  |  | 2.22 | 1.85 | 37
228 | Mo | 0.6 | Sm | 2 | Tb | 3 | Re | 1.2 |  |  | 3.14 | 2.62 | 37
229 | Rb | 0.6 | Nb | 0.2 | Mo | 0.6 | Cs | 0.6 | Ba | 1 | 3.92 | 3.26 | 38
230 | Na | 0.2 | Nb | 0.2 | Mo | 0.6 | Ba | 1 | Yb | 0.2 | 4.33 | 3.61 | 38
231 | Na | 0.2 | Nb | 0.2 | Mo | 0.6 | Ba | 1 | Ce | 0.2 | 4.69 | 3.91 | 38
232 | Na | 0.2 | Nb | 0.2 | Mo | 0.6 | Ba | 1 | Gd | 0.2 | 3.69 | 3.07 | 38
233 | Na | 0.2 | Nb | 0.2 | Mo | 0.6 | Ba | 1 | Sm | 0.2 | 4.42 | 3.69 | 38
234 | Na | 0.2 | Nb | 0.2 | Mo | 0.6 | Ba | 1 | Pr | 0.2 | 4.3 | 3.59 | 38
235 | Rb | 0.8 | Nb | 0.2 | Mo | 0.6 | Cs | 0.2 | Ba | 1 | 3.43 | 2.86 | 38
236 | Rb | 0.4 | Nb | 0.2 | Mo | 0.6 | Ba | 1.5 |  |  | 4.46 | 3.72 | 38
237 | Na | 0.2 | Mo | 0.6 | Cs | 0.4 | Ba | 1 | Re | 0.2 | 4.1 | 3.42 | 38
238 | Sr | 0.4 | Mo | 0.6 | Cs | 0.2 | Ba | 1 | Eu | 0.6 | 4.33 | 3.61 | 38
239 | Ce | 0.2 | Mo | 0.6 | Ba | 1 | Na | 0.4 | Rb | 0.2 | 2.66 | 2.21 | 39
240 | Ce | 0.2 | Mo | 0.6 | Re | 0.1 | Na | 0.4 | Ba | 0.8 | 4.26 | 3.55 | 39
241 | Rb | 1 | Mo | 0.6 | Ba | 1 | Na | 0.2 | Ce | 0.2 | 3.12 | 2.6 | 39
242 | Ce | 0.2 | Mo | 0.6 | Ba | 1 | Na | 0.1 | Cs | 2 | 2.68 | 2.24 | 39
243 | Ce | 0.2 | Mo | 0.6 | Ba | 2 | Lu | 0.1 | W | 0.1 | 4.47 | 3.72 | 39
244 | Ce | 0.2 | Rb | 0.4 | Ba | 1 | Mo | 0.6 | Cs | 2 | 2.96 | 2.47 | 39
245 | Ce | 0.4 | Rb | 0.1 | Mo | 0.6 | Ba | 1 | Yb | 0.8 | 3.66 | 3.05 | 39
246 | Ce | 1.2 | Mo | 0.6 | Re | 1.2 | Sm | 1.5 | Tb | 2 | 4.7 | 3.92 | 39
247 | Ce | 0.2 | Rb | 1.2 | Ba | 1.5 | Mo | 0.6 | Cs | 1.2 | 2.34 | 1.95 | 39
248 | Ce | 0.7 | Mo | 0.6 | Re | 1.5 | Sm | 1.5 | Tb | 2 | 3.73 | 3.11 | 40
249 | Ce | 1.5 | Mo | 0.6 | Re | 1.5 | Sm | 0.8 | Tb | 2 | 3.94 | 3.29 | 40
250 | Nb | 0.2 | Mo | 0.6 | Ba | 0.7 | Rb | 1 | Sr | 0.2 | 4.01 | 3.34 | 40
251 | Ce | 1.5 | Mo | 0.6 | Re | 1.5 | Tb | 2 | Yb | 1 | 3.95 | 3.29 | 40
252 | V | 0.1 | Nb | 0.1 | Rb | 1 | Mo | 0.6 | Ba | 0.8 | 3.7 | 3.08 | 40
253 | Nb | 0.1 | Mo | 0.6 | Ba | 0.8 | Y | 0.2 | Cs | 1.5 | 3.5 | 2.91 | 40
254 | Mo | 0.7 | Ba | 0.8 | Re | 0.1 | Cs | 1.5 |  |  | 3.6 | 3 | 40
255 | V | 0.2 | Rb | 1.5 | Re | 0.2 | Nb | 0.5 | Eu | 0.2 | 3.23 | 2.69 | 40
256 | Rb | 1.5 | Mo | 0.6 | Ba | 0.6 | Nb | 0.2 |  |  | 3.58 | 2.98 | 40
257 | V | 0.2 | Nb | 0.6 | Re | 0.2 | K | 0.6 |  |  | 3.15 | 2.62 | 41
258 | Ce | 0.2 | Mo | 0.8 | Ba | 1 | Na | 0.2 |  |  | 4.69 | 3.91 | 41
259 | Nb | 0.2 | Mo | 0.6 | Ba | 1 | Cs | 1.2 |  |  | 3.48 | 2.9 | 41
260 | Rb | 1.2 | Mo | 0.6 | Ba | 1 | Tm | 0.2 |  |  | 3.55 | 2.96 | 41
261 | Ce | 0.7 | Nb | 0.2 | Ba | 1.2 | Mo | 0.6 |  |  | 4.56 | 3.8 | 41
262 | V | 0.7 | Ce | 1.2 | Re | 1.2 | Tb | 2 |  |  | 3.82 | 3.19 | 41
263 | Rb | 2 | Mo | 0.6 | Re | 1.2 | Tb | 2 |  |  | 2.65 | 2.2 | 41
264 | Nb | 0.6 | Rb | 2 | Re | 0.2 | K | 0.8 |  |  | 2.38 | 1.98 | 41
265 | Rb | 2 | Ba | 1.2 | Re | 0.2 | Mo | 0.5 |  |  | 2.79 | 2.32 | 41
266 | V | 0.2 | Rb | 1.5 | Ba | 1.2 | Nb | 0.6 |  |  | 2.39 | 1.99 | 41
267 | Ce | 0.2 | Mo | 0.7 | Ba | 0.7 | Na | 0.4 |  |  | 4.27 | 3.56 | 42
268 | Rb | 1 | Ba | 1 | Mo | 0.8 |  |  |  |  | 3.89 | 3.24 | 42
269 | Rb | 1 | Mo | 0.6 | Ba | 0.8 | Eu | 0.5 |  |  | 4.02 | 3.35 | 42
270 | Ce | 0.8 | Mo | 0.6 | Ba | 2 |  |  |  |  | 3.66 | 3.05 | 42
271 | Mo | 0.6 | Ba | 2 | Ce | 0.8 |  |  |  |  | 3.37 | 2.81 | 42
272 | Ce | 1 | Nb | 0.2 | Mo | 0.7 | Na | 0.2 |  |  | 4.49 | 3.74 | 42
273 | Nb | 0.6 | Rb | 1.2 | Re | 0.4 | Yb | 1 |  |  | 2.98 | 2.48 | 42
274 | Ce | 0.8 | Mo | 0.7 | Ba | 1.2 | Cs | 1 |  |  | 3.43 | 2.86 | 42
275 | Ce | 2 | Nb | 1 | Re | 1.2 | Tb | 2 |  |  | 3.57 | 2.98 | 42
276 | Ce | 0.2 | Mo | 0.5 | Ba | 1 | Eu | 2 |  |  | 3.75 | 3.12 | 42
277 | V | 0.2 | Nb | 0.6 | Re | 0.2 | Sm | 0.6 |  |  | 3.26 | 2.72 | 43
278 | V | 0.2 | Nb | 0.6 | Rb | 1.2 | Re | 0.2 |  |  | 2.69 | 2.25 | 43
279 | V | 0.2 | Ce | 1 | Mo | 0.6 | Na | 0.2 |  |  | 4.56 | 3.8 | 43
280 | Nb | 0.2 | Mo | 0.6 | Ba | 1 | Cs | 1.5 |  |  | 3.44 | 2.87 | 43
281 | Nb | 0.2 | Rb | 0.7 | Ba | 1.2 | Mo | 0.6 |  |  | 3.83 | 3.19 | 43
282 | Ce | 1 | Rb | 0.2 | Mo | 0.8 | Na | 0.2 |  |  | 4.63 | 3.86 | 43
283 | Ce | 0.2 | Mo | 0.6 | Ba | 2 | Na | 0.2 |  |  | 4.4 | 3.67 | 43
284 | Ce | 2 | Nb | 0.2 | Mo | 0.4 | Na | 0.2 |  |  | 4.17 | 3.48 | 43
285 | Ce | 2 | Mo | 0.6 | Na | 0.2 |  |  |  |  | 3.98 | 3.31 | 43
286 | Nb | 0.2 | Rb | 0.8 | Mo | 0.6 | Ba | 1.2 |  |  | 4.34 | 3.62 | 43
287 | Ce | 0.8 | Nb | 0.4 | Mo | 0.4 | Ba | 1.2 |  |  | 4.14 | 3.45 | 43
288 | Ce | 1.2 | Mo | 1.2 | Re | 0.8 | Sm | 0.2 |  |  | 2.66 | 2.22 | 43
289 | Ce | 1.2 | Mo | 0.7 | Re | 0.8 | Cu | 0.4 |  |  | 2.65 | 2.2 | 44
290 | Ce | 0.6 | Rb | 0.2 | Mo | 0.8 | Na | 0.4 |  |  | 4.42 | 3.69 | 44
291 | Ce | 0.2 | Mo | 0.8 | Ba | 0.7 | Na | 0.4 |  |  | 4.86 | 4.05 | 44
292 | Nb | 0.4 | Rb | 1 | Mo | 0.4 | Ba | 1 |  |  | 3.6 | 3 | 44
293 | Ce | 0.4 | Nb | 0.2 | Mo | 0.6 | Na | 0.5 |  |  | 3.44 | 2.86 | 44
294 | Rb | 1 | Mo | 0.5 | Ba | 2 | W | 0.2 |  |  | 3.88 | 3.23 | 44
295 | Ce | 0.2 | Rb | 2 | Mo | 0.6 | W | 0.4 |  |  | 3.19 | 2.66 | 44
296 | Mo | 0.6 | Ba | 2 | Re | 1.2 | W | 0.2 |  |  | 3.94 | 3.29 | 44
297 | Rb | 1 | Mo | 0.5 | Ba | 1 | Nb | 0.2 | Hf | 0.2 | 3.83 | 3.19 | 44
298 | Mo | 0.7 | Ba | 0.5 | K | 0.7 | W | 0.2 |  |  | 3.44 | 2.87 | 44
299 | Ce | 0.2 | Nb | 0.2 | Rb | 1.2 | Na | 0.2 | Mo | 0.7 | 3.98 | 3.31 | 44
300 | Nb | 0.2 | Rb | 1 | Mo | 0.5 | Ba | 1.2 | Yb | 0.2 | 3.34 | 2.78 | 44